## N1
[8 empty] | 入力値 |  | SEP_AL_SB_W5+5_initial_11 |  |  | 破壊靭性値（ｋJ/m2)平均 （き裂長さ70-120ｍｍ範囲）
生データ |  |  | imageJ |  |  |  |  | 計算値（自動） |  | 破壊 |  |  | 0.4500267 | 0.02952922
↓ |  |  | ↓ |  |  |  |  | 固定値
時間 | 伸び | 荷重 | 時間 | 亀裂長さ | 移動距離 | 引張荷重 |  |  |  | き裂長さ(a) | 開口変位 （δ） ＝COD | 荷重(P) | CODｺﾝﾌﾟﾗｲｱﾝｽ （λ） | 無次元化き裂長さa/2H | 単位幅に対するCODｺﾝﾌﾟﾗｲｱﾝｽの立方根 (Bλ)^(1/3) | GI | き裂進展量 ⊿a
s | mm | N | No. | mm | mm | N |  |  |  | mm | mm | N | mm/N |  |  | kJ/m2 | mm
0 | 0.0007 | 0.7009506 | 0 |  | 20.369 |  | ←0s |  | 10 | 25.489 | 0.223 | 5.963644 | 0.03739324 | 3.186125 | 0.9777873 | 0.002297222 | 25.489 | 初期亀裂長［mm］ | 0
0.05 | 0.001533333 | 0.6961823 | 10 | 25.489 | 20.592 | 5.963644 | ←10ｓ |  | 20 | 34.505 | 0.334 | 24.28055 | 0.01375587 | 4.313125 | 0.7006094 | 0.01955059 | 34.505 | 板厚2H［mm］ | 8
0.1 | 0.002366667 | 0.6977717 | 20 | 34.505 | 20.703 | 24.28055 | ←20s |  | 30 | 38.512 | 0.445 | 42.93919 | 0.01036349 | 4.814 | 0.6375027 | 0.05062472 | 38.512 | 試験片幅B［mm］ | 25
0.15 | 0.003233333 | 0.7502238 | 30 | 38.512 | 20.814 | 42.93919 | … |  | 40 | 39.736 | 0.557 | 60.96204 | 0.009136833 | 4.967 | 0.6112871 | 0.09382104 | 39.736 | 接着幅(mm) | 10
0.2 | 0.004066667 | 0.8662542 | 40 | 39.736 | 20.926 | 60.96204 |  |  | 50 | 42.296 | 0.668 | 78.64793 | 0.008493548 | 5.287 | 0.5965906 | 0.1487367 | 42.296 | α0（切片） | -2.554253
0.25 | 0.0049 | 0.9902318 | 50 | 42.296 | 21.037 | 78.64793 |  |  | 60 | 42.519 | 0.779 | 95.93169 | 0.008120361 | 5.314875 | 0.5877218 | 0.2147626 | 42.519 | α1（こう配） | 11.10121
0.3 | 0.005733334 | 1.099904 | 60 | 42.519 | 21.148 | 95.93169 |  |  | 70 | 43.966 | 1.002 | 112.8578 | 0.008878429 | 5.49575 | 0.6054692 | 0.3154555 | 43.966
0.35 | 0.006566667 | 1.204809 | 70 | 43.966 | 21.371 | 112.8578 |  |  | 80 | 45.747 | 1.224 | 129.3119 | 0.009465486 | 5.718375 | 0.6185303 | 0.432205 | 45.747
0.4 | 0.0074 | 1.311302 | 80 | 45.747 | 21.593 | 129.3119 |  |  | 90 | 50.867 | 1.447 | 142.0816 | 0.01018429 | 6.358375 | 0.6338068 | 0.5478735 | 50.867
0.45 | 0.008233333 | 1.416206 | 90 | 50.867 | 21.816 | 142.0816 |  |  | 100 | 53.538 | 1.67 | 118.235 | 0.01412441 | 6.69225 | 0.7068113 | 0.4718347 | 53.538
0.5 | 0.009066666 | 1.514753 | 100 | 53.538 | 22.039 | 118.235 |  |  | 110 | 55.097 | 1.781 | 112.5701 | 0.01582125 | 6.887125 | 0.7340522 | 0.4613078 | 55.097
0.55 | 0.0099 | 1.61171 | 110 | 55.097 | 22.15 | 112.5701 |  |  | 120 | 56.766 | 1.892 | 106.3633 | 0.01778809 | 7.09575 | 0.7632904 | 0.4453013 | 56.766
0.6 | 0.01073333 | 1.708666 | 120 | 56.766 | 22.261 | 106.3633 |  |  | 130 | 57.657 | 2.004 | 103.5102 | 0.01936041 | 7.207125 | 0.785148 | 0.4462314 | 57.657
0.65 | 0.01156667 | 1.799266 | 130 | 57.657 | 22.373 | 103.5102 |  |  | 140 | 59.104 | 2.226 | 103.6199 | 0.02148236 | 7.388 | 0.8128442 | 0.4792828 | 59.104
0.7 | 0.01236667 | 1.864433 | 140 | 59.104 | 22.595 | 103.6199 |  |  | 150 | 60.439 | 2.449 | 102.8999 | 0.02379983 | 7.554875 | 0.8410812 | 0.5060537 | 60.439
0.75 | 0.01323333 | 1.908938 | 150 | 60.439 | 22.818 | 102.8999 |  |  | 160 | 61.218 | 2.56 | 101.1594 | 0.0253066 | 7.65225 | 0.8584689 | 0.5095097 | 61.218
0.8 | 0.01406667 | 1.942317 | 160 | 61.218 | 22.929 | 101.1594 |  |  | 170 | 63.222 | 2.783 | 98.62105 | 0.02821913 | 7.90275 | 0.8902142 | 0.5207378 | 63.222
0.85 | 0.0149 | 1.93278 | 170 | 63.222 | 23.152 | 98.62105 |  |  | 180 | 65.782 | 3.005 | 92.4921 | 0.03248926 | 8.22275 | 0.933025 | 0.5031375 | 65.782
0.9 | 0.01573333 | 1.848539 | 180 | 65.782 | 23.374 | 92.4921 |  |  | 190 | 66.784 | 3.117 | 86.17719 | 0.03616966 | 8.348 | 0.9670038 | 0.4691717 | 66.784
0.95 | 0.01656667 | 1.716614 | 190 | 66.784 | 23.486 | 86.17719 |  |  | 200 | 67.897 | 3.339 | 86.59521 | 0.03855871 | 8.487125 | 0.9878421 | 0.4943717 | 67.897
1 | 0.0174 | 1.595815 | 200 | 67.897 | 23.708 | 86.59521 |  |  | 210 | 70.012 | 3.451 | 87.23895 | 0.03955802 | 8.7515 | 0.9963032 | 0.5103812 | 70.012
1.05 | 0.01823333 | 1.513163 | 210 | 70.012 | 23.82 | 87.23895 |  |  | 220 | 71.125 | 3.562 | 87.39313 | 0.04075835 | 8.890625 | 1.00628 | 0.5224962 | 71.125
1.1 | 0.01906667 | 1.460711 | 220 | 71.125 | 23.931 | 87.39313 |  |  | 230 | 73.462 | 3.673 | 83.73737 | 0.04386333 | 9.18275 | 1.03121 | 0.5037602 | 73.462
1.15 | 0.0199 | 1.428922 | 230 | 73.462 | 24.042 | 83.73737 |  |  | 240 | 75.911 | 3.896 | 76.74059 | 0.05076844 | 9.488875 | 1.082708 | 0.4664055 | 75.911
1.2 | 0.02073333 | 1.411438 | 240 | 75.911 | 24.265 | 76.74059 |  |  | 250 | 79.25 | 4.118 | 70.97562 | 0.05801992 | 9.90625 | 1.131981 | 0.4361012 | 79.25
1.25 | 0.02156667 | 1.400312 | 250 | 79.25 | 24.487 | 70.97562 |  |  | 260 | 81.365 | 4.341 | 69.74538 | 0.06224068 | 10.170625 | 1.15879 | 0.4412973 | 81.365
1.3 | 0.02236667 | 1.40508 | 260 | 81.365 | 24.71 | 69.74538 |  |  | 270 | 83.368 | 4.452 | 67.76492 | 0.06569771 | 10.421 | 1.179859 | 0.4318777 | 83.368
1.35 | 0.02323333 | 1.424154 | 270 | 83.368 | 24.821 | 67.76492 |  |  | 280 | 85.595 | 4.564 | 66.35825 | 0.06877819 | 10.699375 | 1.198019 | 0.4269803 | 85.595
1.4 | 0.02406667 | 1.43369 | 280 | 85.595 | 24.933 | 66.35825 |  |  | 290 | 87.153 | 4.786 | 65.45702 | 0.07311668 | 10.894125 | 1.222697 | 0.4327538 | 87.153
1.45 | 0.0249 | 1.43369 | 290 | 87.153 | 25.155 | 65.45702 |  |  | 300 | 88.377 | 4.898 | 65.02946 | 0.07531971 | 11.047125 | 1.234856 | 0.4356558 | 88.377
1.5 | 0.02573333 | 1.428922 | 300 | 88.377 | 25.267 | 65.02946 |  |  | 310 | 90.158 | 5.12 | 64.58601 | 0.07927413 | 11.26975 | 1.256099 | 0.444647 | 90.158
1.55 | 0.02656667 | 1.432101 | 310 | 90.158 | 25.489 | 64.58601 |  |  | 320 | 92.273 | 5.343 | 62.69932 | 0.08521624 | 11.534125 | 1.28673 | 0.4397353 | 92.273
1.6 | 0.0274 | 1.43369 | 320 | 92.273 | 25.712 | 62.69932 |  |  | 330 | 93.497 | 5.454 | 61.361 | 0.08888382 | 11.687125 | 1.304931 | 0.4331625 | 93.497
1.65 | 0.02823333 | 1.428922 | 330 | 93.497 | 25.823 | 61.361 |  |  | 340 | 95.723 | 5.565 | 60.75064 | 0.09160397 | 11.965375 | 1.318109 | 0.4332069 | 95.723
1.7 | 0.02906667 | 1.420975 | 340 | 95.723 | 25.934 | 60.75064 |  |  | 350 | 99.174 | 5.788 | 58.48249 | 0.09896979 | 12.39675 | 1.352532 | 0.4227052 | 99.174
1.75 | 0.0299 | 1.424154 | 350 | 99.174 | 26.157 | 58.48249 |  |  | 360 | 100.176 | 6.011 | 57.7863 | 0.1040212 | 12.522 | 1.375162 | 0.4266271 | 100.176
1.8 | 0.03073333 | 1.436869 | 360 | 100.176 | 26.38 | 57.7863 |  |  | 370 | 103.515 | 6.122 | 56.55925 | 0.1082405 | 12.939375 | 1.393509 | 0.4196796 | 103.515
1.85 | 0.03156667 | 1.449585 | 370 | 103.515 | 26.491 | 56.55925 |  |  | 380 | 104.962 | 6.345 | 55.59444 | 0.1141301 | 13.12025 | 1.418339 | 0.4200623 | 104.962
1.9 | 0.0324 | 1.455943 | 380 | 104.962 | 26.714 | 55.59444 |  |  | 390 | 106.52 | 6.456 | 54.8172 | 0.1177733 | 13.315 | 1.433273 | 0.4170444 | 106.52
1.95 | 0.03323333 | 1.455943 | 390 | 106.52 | 26.825 | 54.8172 |  |  | 400 | 108.635 | 6.678 | 54.1385 | 0.1233503 | 13.579375 | 1.455549 | 0.4195239 | 108.635
2 | 0.03406667 | 1.457532 | 400 | 108.635 | 27.047 | 54.1385 |  |  | 410 | 109.859 | 6.901 | 54.00817 | 0.127777 | 13.732375 | 1.472756 | 0.4274363 | 109.859
2.05 | 0.0349 | 1.462301 | 410 | 109.859 | 27.27 | 54.00817 |  |  | 420 | 111.64 | 7.012 | 54.08128 | 0.1296567 | 13.955 | 1.479943 | 0.4327875 | 111.64
2.1 | 0.03573333 | 1.468658 | 420 | 111.64 | 27.381 | 54.08128 |  |  | 430 | 111.863 | 7.124 | 54.41825 | 0.130912 | 13.982875 | 1.484704 | 0.4410212 | 111.863
2.15 | 0.03656667 | 1.473427 | 430 | 111.863 | 27.493 | 54.41825 |  |  | 440 | 113.31 | 7.235 | 54.55653 | 0.1326147 | 14.16375 | 1.491113 | 0.4471008 | 113.31
2.2 | 0.0374 | 1.473427 | 440 | 113.31 | 27.604 | 54.55653 |  |  | 450 | 114.534 | 7.458 | 54.41825 | 0.1370496 | 14.31675 | 1.507553 | 0.4547002 | 114.534
2.25 | 0.03823333 | 1.473427 | 450 | 114.534 | 27.827 | 54.41825 |  |  | 460 | 115.091 | 7.68 | 54.06539 | 0.1420502 | 14.386375 | 1.52567 | 0.4596749 | 115.091
2.3 | 0.03906667 | 1.478195 | 460 | 115.091 | 28.049 | 54.06539 |  |  | 470 | 116.649 | 7.792 | 53.84127 | 0.1447217 | 14.581125 | 1.535175 | 0.4615696 | 116.649
2.35 | 0.0399 | 1.49409 | 470 | 116.649 | 28.161 | 53.84127 |  |  | 480 | 117.317 | 7.903 | 54.17029 | 0.1458918 | 14.664625 | 1.539301 | 0.469743 | 117.317
2.4 | 0.04073333 | 1.505216 | 480 | 117.317 | 28.272 | 54.17029 |  |  | 490 | 117.651 | 8.125 | 54.63441 | 0.1487158 | 14.706375 | 1.54917 | 0.4839733 | 117.651
2.45 | 0.04156667 | 1.514753 | 490 | 117.651 | 28.494 | 54.63441 |  |  | 500 | 118.319 | 8.237 | 54.84581 | 0.1501847 | 14.789875 | 1.554254 | 0.4909321 | 118.319
2.5 | 0.0424 | 1.525879 | 500 | 118.319 | 28.606 | 54.84581 |  |  | 510 | 119.766 | 8.459 | 54.68686 | 0.1546807 | 14.97075 | 1.569611 | 0.4977839 | 119.766
2.55 | 0.04323334 | 1.538595 | 510 | 119.766 | 28.828 | 54.68686 |  |  | 520 | 120.433 | 8.571 | 54.23546 | 0.1580331 | 15.054125 | 1.58087 | 0.496649 | 120.433
2.6 | 0.04406667 | 1.541773 | 520 | 120.433 | 28.94 | 54.23546 |  |  | 530 | 120.99 | 8.793 | 53.90962 | 0.1631063 | 15.12375 | 1.597608 | 0.5011456 | 120.99
2.65 | 0.0449 | 1.549721 | 530 | 120.99 | 29.162 | 53.90962 |  |  | 540 | 123.327 | 9.016 | 53.77929 | 0.1676482 | 15.415875 | 1.612302 | 0.5079413 | 123.327
2.7 | 0.0457 | 1.567205 | 540 | 123.327 | 29.385 | 53.77929 |  |  | 550 | 124.107 | 9.127 | 53.68233 | 0.1700187 | 15.513375 | 1.619865 | 0.5108711 | 124.107
2.75 | 0.04656667 | 1.594226 | 550 | 124.107 | 29.496 | 53.68233 |  |  | 560 | 125.999 | 9.238 | 52.53474 | 0.1758455 | 15.749875 | 1.638163 | 0.500378 | 125.999
2.8 | 0.0474 | 1.608531 | 560 | 125.999 | 29.607 | 52.53474 |  |  | 570 | 126.555 | 9.461 | 51.55563 | 0.1835105 | 15.819375 | 1.661627 | 0.4958043 | 126.555
2.85 | 0.04823333 | 1.624425 | 570 | 126.555 | 29.83 | 51.55563 |  |  | 580 | 127.891 | 9.572 | 50.40805 | 0.1898903 | 15.986375 | 1.680664 | 0.4849003 | 127.891
2.9 | 0.04903333 | 1.645088 | 580 | 127.891 | 29.941 | 50.40805 |  |  | 590 | 130.117 | 9.795 | 49.86286 | 0.1964388 | 16.264625 | 1.699766 | 0.4853146 | 130.117
2.95 | 0.0499 | 1.673698 | 590 | 130.117 | 30.164 | 49.86286 |  |  | 600 | 130.785 | 10.018 | 49.76273 | 0.2013153 | 16.348125 | 1.713716 | 0.4913343 | 130.785
3 | 0.05073334 | 1.710256 | 600 | 130.785 | 30.387 | 49.76273 |  |  | 610 | 132.232 | 10.129 | 49.7961 | 0.2034095 | 16.529 | 1.719638 | 0.4953996 | 132.232
3.05 | 0.05156667 | 1.762708 | 610 | 132.232 | 30.498 | 49.7961 |  |  | 620 | 133.568 | 10.352 | 49.51 | 0.2090891 | 16.696 | 1.735497 | 0.4987974 | 133.568
3.1 | 0.0524 | 1.827876 | 620 | 133.568 | 30.721 | 49.51 |  |  | 630 | 134.569 | 10.463 | 48.88058 | 0.2140523 | 16.821125 | 1.749121 | 0.4938595 | 134.569
3.15 | 0.05323333 | 1.900991 | 630 | 134.569 | 30.832 | 48.88058 |  |  | 640 | 136.573 | 10.685 | 48.61037 | 0.2198091 | 17.071625 | 1.764663 | 0.4971328 | 136.573
3.2 | 0.05406667 | 1.978874 | 640 | 136.573 | 31.054 | 48.61037 |  |  | 650 | 137.129 | 10.797 | 48.5913 | 0.2222003 | 17.141125 | 1.771039 | 0.5003389 | 137.129
3.25 | 0.0549 | 2.063115 | 650 | 137.129 | 31.166 | 48.5913 |  |  | 660 | 137.575 | 11.019 | 48.56586 | 0.2268878 | 17.196875 | 1.783407 | 0.50682 | 137.575
3.3 | 0.05573333 | 2.153714 | 660 | 137.575 | 31.388 | 48.56586 |  |  | 670 | 138.576 | 11.131 | 48.52136 | 0.2294041 | 17.322 | 1.789975 | 0.5096252 | 138.576
3.35 | 0.05656667 | 2.234777 | 670 | 138.576 | 31.5 | 48.52136 |  |  | 680 | 139.133 | 11.353 | 48.37513 | 0.2346867 | 17.391625 | 1.803611 | 0.514305 | 139.133
3.4 | 0.0574 | 2.28564 | 680 | 139.133 | 31.722 | 48.37513 |  |  | 690 | 139.467 | 11.576 | 48.14307 | 0.24045 | 17.433375 | 1.818256 | 0.5176881 | 139.467
3.45 | 0.05823334 | 2.306302 | 690 | 139.467 | 31.945 | 48.14307 |  |  | 700 | 140.135 | 11.687 | 47.95234 | 0.2437212 | 17.516875 | 1.826464 | 0.518242 | 140.135
3.5 | 0.05906667 | 2.315839 | 700 | 140.135 | 32.056 | 47.95234 |  |  | 710 | 140.691 | 11.799 | 47.92849 | 0.2461793 | 17.586375 | 1.832584 | 0.5212018 | 140.691
3.55 | 0.0599 | 2.326965 | 710 | 140.691 | 32.168 | 47.92849 |  |  | 720 | 141.359 | 12.021 | 47.87922 | 0.2510693 | 17.669875 | 1.844638 | 0.526996 | 141.359
3.6 | 0.0607 | 2.336502 | 720 | 141.359 | 32.39 | 47.87922 |  |  | 730 | 141.916 | 12.132 | 47.93644 | 0.2530851 | 17.7395 | 1.849562 | 0.5310802 | 141.916
3.65 | 0.06156667 | 2.339681 | 730 | 141.916 | 32.501 | 47.93644 |  |  | 740 | 142.361 | 12.355 | 48.08744 | 0.2569278 | 17.795125 | 1.858876 | 0.5398273 | 142.361
3.7 | 0.0624 | 2.331734 | 740 | 142.361 | 32.724 | 48.08744 |  |  | 750 | 143.363 | 12.466 | 48.06359 | 0.2593647 | 17.920375 | 1.864734 | 0.5426967 | 143.363
3.75 | 0.06323333 | 2.326965 | 750 | 143.363 | 32.835 | 48.06359 |  |  | 760 | 144.587 | 12.689 | 47.80133 | 0.2654529 | 18.073375 | 1.879212 | 0.545158 | 144.587
3.8 | 0.06406667 | 2.326965 | 760 | 144.587 | 33.058 | 47.80133 |  |  | 770 | 146.59 | 12.8 | 47.58994 | 0.2689644 | 18.32375 | 1.887462 | 0.5451019 | 146.59
3.85 | 0.0649 | 2.322197 | 770 | 146.59 | 33.169 | 47.58994 |  |  | 780 | 147.815 | 12.912 | 47.33403 | 0.2727847 | 18.476875 | 1.896357 | 0.5443495 | 147.815
3.9 | 0.06573334 | 2.306302 | 780 | 147.815 | 33.281 | 47.33403 |  |  | 790 | 148.483 | 13.134 | 46.69507 | 0.2812717 | 18.560375 | 1.915823 | 0.540684 | 148.483
3.95 | 0.06656667 | 2.295176 | 790 | 148.483 | 33.503 | 46.69507 |  |  | 800 | 150.152 | 13.246 | 45.39967 | 0.2917642 | 18.769 | 1.939355 | 0.5237342 | 150.152
4 | 0.0674 | 2.298355 | 800 | 150.152 | 33.615 | 45.39967 |  |  | 810 | 150.82 | 13.468 | 45.43145 | 0.2964466 | 18.8525 | 1.949675 | 0.530064 | 150.82
4.05 | 0.06823333 | 2.298355 | 810 | 150.82 | 33.837 | 45.43145 |  |  | 820 | 151.154 | 13.691 | 45.46801 | 0.3011128 | 18.89425 | 1.959851 | 0.5364742 | 151.154
4.1 | 0.06906667 | 2.295176 | 820 | 151.154 | 34.06 | 45.46801 |  |  | 830 | 151.822 | 13.802 | 45.45689 | 0.3036283 | 18.97775 | 1.965294 | 0.5391941 | 151.822
4.15 | 0.0699 | 2.295176 | 830 | 151.822 | 34.171 | 45.45689 |  |  | 840 | 153.491 | 14.025 | 45.41874 | 0.3087932 | 19.186375 | 1.976375 | 0.5443767 | 153.491
4.2 | 0.07073333 | 2.291997 | 840 | 153.491 | 34.394 | 45.41874
4.25 | 0.07156667 | 2.287229
4.3 | 0.0724 | 2.290408
4.35 | 0.07323334 | 2.307892
4.4 | 0.07406667 | 2.326965
4.45 | 0.07486667 | 2.339681
4.5 | 0.07573333 | 2.355576
4.55 | 0.07656667 | 2.368291
4.6 | 0.0774 | 2.368291
4.65 | 0.07823333 | 2.355576
4.7 | 0.07903334 | 2.331734
4.75 | 0.0799 | 2.31425
4.8 | 0.08073334 | 2.31425
4.85 | 0.08156667 | 2.322197
4.9 | 0.0824 | 2.319018
4.95 | 0.08323333 | 2.311071
5 | 0.08406667 | 2.31425
5.05 | 0.0849 | 2.319018
5.1 | 0.0857 | 2.31425
5.15 | 0.08656666 | 2.306302
5.2 | 0.0874 | 2.303123
5.25 | 0.08823334 | 2.322197
5.3 | 0.08906667 | 2.339681
5.35 | 0.0899 | 2.34286
5.4 | 0.09073333 | 2.339681
5.45 | 0.09156667 | 2.344449
5.5 | 0.09236667 | 2.368291
5.55 | 0.09323333 | 2.404849
5.6 | 0.09406666 | 2.454122
5.65 | 0.0949 | 2.51929
5.7 | 0.09573334 | 2.592405
5.75 | 0.09656667 | 2.668699
5.8 | 0.0974 | 2.733866
5.85 | 0.09823333 | 2.775192
5.9 | 0.09906667 | 2.791087
5.95 | 0.0999 | 2.791087
6 | 0.1007 | 2.783139
6.05 | 0.1015667 | 2.778371
6.1 | 0.1023667 | 2.778371
6.15 | 0.1032333 | 2.786319
6.2 | 0.1040667 | 2.803802
6.25 | 0.1049 | 2.81175
6.3 | 0.1057333 | 2.81175
6.35 | 0.1065667 | 2.827644
6.4 | 0.1074 | 2.864202
6.45 | 0.1082333 | 2.908707
6.5 | 0.1090667 | 2.950032
6.55 | 0.1099 | 2.983411
6.6 | 0.1107333 | 3.010432
6.65 | 0.1115667 | 3.026326
6.7 | 0.1124 | 3.039042
6.75 | 0.1132333 | 3.050168
6.8 | 0.1140667 | 3.054937
6.85 | 0.1149 | 3.062884
6.9 | 0.1157 | 3.072421
6.95 | 0.1165667 | 3.093084
7 | 0.1174 | 3.115336
7.05 | 0.1182333 | 3.13282
7.1 | 0.1190667 | 3.143946
7.15 | 0.1199 | 3.143946
7.2 | 0.1207333 | 3.135999
7.25 | 0.1215667 | 3.135999
7.3 | 0.1224 | 3.143946
7.35 | 0.1232333 | 3.148715
7.4 | 0.1240667 | 3.148715
7.45 | 0.1249 | 3.153483
7.5 | 0.1257333 | 3.158252
7.55 | 0.1265667 | 3.158252
7.6 | 0.1274 | 3.16143
7.65 | 0.1282 | 3.16143
7.7 | 0.1290667 | 3.169378
7.75 | 0.1299 | 3.182093
7.8 | 0.1307 | 3.197988
7.85 | 0.1315667 | 3.217061
7.9 | 0.1324 | 3.242493
7.95 | 0.1332333 | 3.275871
8 | 0.1340667 | 3.312429
8.05 | 0.1349 | 3.347397
8.1 | 0.1357333 | 3.383954
8.15 | 0.1365667 | 3.428459
8.2 | 0.1374 | 3.482501
8.25 | 0.1382333 | 3.534953
8.3 | 0.1390667 | 3.581047
8.35 | 0.1398667 | 3.641446
8.4 | 0.1407333 | 3.709793
8.45 | 0.1415333 | 3.782908
8.5 | 0.1423667 | 3.860791
8.55 | 0.1432333 | 3.933907
8.6 | 0.1440667 | 3.999074
8.65 | 0.1449 | 4.056295
8.7 | 0.1457333 | 4.124641
8.75 | 0.1465667 | 4.192988
8.8 | 0.1474 | 4.254977
8.85 | 0.1482333 | 4.315376
8.9 | 0.1490667 | 4.374186
8.95 | 0.1499 | 4.426638
9 | 0.1507333 | 4.474322
9.05 | 0.1515667 | 4.520416
9.1 | 0.1524 | 4.572868
9.15 | 0.1532333 | 4.630089
9.2 | 0.1540667 | 4.690488
9.25 | 0.1549 | 4.755656
9.3 | 0.1557 | 4.825592
9.35 | 0.1565667 | 4.898707
9.4 | 0.1574 | 4.975001
9.45 | 0.1582333 | 5.056063
9.5 | 0.1590333 | 5.141894
9.55 | 0.1599 | 5.234083
9.6 | 0.1607333 | 5.313555
9.65 | 0.1615667 | 5.393028
9.7 | 0.1624 | 5.478859
9.75 | 0.1632333 | 5.561511
9.8 | 0.1640667 | 5.634626
9.85 | 0.1649 | 5.707741
9.9 | 0.1657333 | 5.784035
9.95 | 0.1665333 | 5.869865
10 | 0.1674 | 5.963644
10.05 | 0.1682333 | 6.049474
10.1 | 0.1690667 | 6.122589
10.15 | 0.1699 | 6.190936
10.2 | 0.1707333 | 6.264051
10.25 | 0.1715667 | 6.341934
10.3 | 0.1723667 | 6.419817
10.35 | 0.1732333 | 6.491343
10.4 | 0.1740333 | 6.566048
10.45 | 0.1749 | 6.64711
10.5 | 0.1757333 | 6.740888
10.55 | 0.1765667 | 6.833076
10.6 | 0.1774 | 6.918907
10.65 | 0.1782333 | 6.999969
10.7 | 0.1790667 | 7.076263
10.75 | 0.1799 | 7.154147
10.8 | 0.1807333 | 7.236799
10.85 | 0.1815667 | 7.322629
10.9 | 0.1824 | 7.411639
10.95 | 0.1832333 | 7.500648
11 | 0.1840667 | 7.58489
11.05 | 0.1849 | 7.650057
11.1 | 0.1857 | 7.708868
11.15 | 0.1865667 | 7.78834
11.2 | 0.1874 | 7.883708
11.25 | 0.1882333 | 7.988612
11.3 | 0.1890667 | 8.093516
11.35 | 0.1899 | 8.184115
11.4 | 0.1907333 | 8.269946
11.45 | 0.1915667 | 8.358955
11.5 | 0.1924 | 8.452733
11.55 | 0.1932333 | 8.541743
11.6 | 0.1940667 | 8.6387
11.65 | 0.1949 | 8.735657
11.7 | 0.1957333 | 8.81354
11.75 | 0.1965667 | 8.888245
11.8 | 0.1974 | 8.983612
11.85 | 0.1982333 | 9.082158
11.9 | 0.1990667 | 9.179115
11.95 | 0.1999 | 9.272893
12 | 0.2007333 | 9.366672
12.05 | 0.2015667 | 9.460449
12.1 | 0.2024 | 9.551048
12.15 | 0.2032333 | 9.646416
12.2 | 0.2040667 | 9.737015
12.25 | 0.2049 | 9.827614
12.3 | 0.2057333 | 9.916623
12.35 | 0.2065667 | 10.00563
12.4 | 0.2074 | 10.09623
12.45 | 0.2082333 | 10.18524
12.5 | 0.2090667 | 10.27425
12.55 | 0.2099 | 10.36008
12.6 | 0.2107333 | 10.44591
12.65 | 0.2115333 | 10.53333
12.7 | 0.2123667 | 10.62711
12.75 | 0.2132 | 10.72566
12.8 | 0.2140667 | 10.81944
12.85 | 0.2148667 | 10.90844
12.9 | 0.2157333 | 10.99428
12.95 | 0.2165333 | 11.07852
13 | 0.2174 | 11.16117
13.05 | 0.2182333 | 11.25495
13.1 | 0.2190667 | 11.34713
13.15 | 0.2199 | 11.43773
13.2 | 0.2207333 | 11.52674
13.25 | 0.2215667 | 11.62052
13.3 | 0.2224 | 11.72066
13.35 | 0.2232333 | 11.81602
13.4 | 0.2240667 | 11.9098
13.45 | 0.2249 | 12.00199
13.5 | 0.2257 | 12.08305
13.55 | 0.2265667 | 12.16094
13.6 | 0.2274 | 12.24518
13.65 | 0.2282333 | 12.34372
13.7 | 0.2290667 | 12.45658
13.75 | 0.2299 | 12.5583
13.8 | 0.2307333 | 12.63777
13.85 | 0.2315667 | 12.71089
13.9 | 0.2324 | 12.79831
13.95 | 0.2332333 | 12.9048
14 | 0.2340667 | 13.01448
14.05 | 0.2349 | 13.11302
14.1 | 0.2357333 | 13.20521
14.15 | 0.2365667 | 13.29263
14.2 | 0.2374 | 13.38005
14.25 | 0.2382333 | 13.4627
14.3 | 0.2390667 | 13.55489
14.35 | 0.2399 | 13.65344
14.4 | 0.2407333 | 13.74722
14.45 | 0.2415667 | 13.84099
14.5 | 0.2424 | 13.94272
14.55 | 0.2432333 | 14.03968
14.6 | 0.2440667 | 14.12074
14.65 | 0.2449 | 14.19862
14.7 | 0.2457333 | 14.28286
14.75 | 0.2465333 | 14.37823
14.8 | 0.2474 | 14.47837
14.85 | 0.2482333 | 14.56896
14.9 | 0.2490667 | 14.66274
14.95 | 0.2499 | 14.76288
15 | 0.2507333 | 14.85348
15.05 | 0.2515667 | 14.94249
15.1 | 0.2523667 | 15.03309
15.15 | 0.2532333 | 15.13322
15.2 | 0.2540333 | 15.23018
15.25 | 0.2549 | 15.32078
15.3 | 0.2557333 | 15.41456
15.35 | 0.2565667 | 15.50833
15.4 | 0.2574 | 15.60847
15.45 | 0.2582333 | 15.70225
15.5 | 0.2590667 | 15.78967
15.55 | 0.2599 | 15.88662
15.6 | 0.2607333 | 15.98835
15.65 | 0.2615667 | 16.08531
15.7 | 0.2624 | 16.17114
15.75 | 0.2632333 | 16.25538
15.8 | 0.2640667 | 16.3428
15.85 | 0.2648667 | 16.43499
15.9 | 0.2657333 | 16.52876
15.95 | 0.2665667 | 16.62731
16 | 0.2674 | 16.7354
16.05 | 0.2682333 | 16.84189
16.1 | 0.2690333 | 16.93249
16.15 | 0.2699 | 17.01355
16.2 | 0.2707333 | 17.09461
16.25 | 0.2715667 | 17.19157
16.3 | 0.2724 | 17.29647
16.35 | 0.2732333 | 17.3982
16.4 | 0.2740667 | 17.4888
16.45 | 0.2749 | 17.58099
16.5 | 0.2757333 | 17.67635
16.55 | 0.2765667 | 17.76854
16.6 | 0.2774 | 17.85755
16.65 | 0.2782333 | 17.95133
16.7 | 0.2790667 | 18.0467
16.75 | 0.2799 | 18.14365
16.8 | 0.2807333 | 18.24061
16.85 | 0.2815333 | 18.33916
16.9 | 0.2824 | 18.43294
16.95 | 0.2832333 | 18.52036
17 | 0.2840667 | 18.60301
17.05 | 0.2849 | 18.68725
17.1 | 0.2857 | 18.77467
17.15 | 0.2865667 | 18.8748
17.2 | 0.2874 | 18.97335
17.25 | 0.2882333 | 19.07508
17.3 | 0.2890667 | 19.18316
17.35 | 0.2899 | 19.28647
17.4 | 0.2907333 | 19.38025
17.45 | 0.2915667 | 19.46449
17.5 | 0.2924 | 19.54714
17.55 | 0.2932333 | 19.64092
17.6 | 0.2940333 | 19.73629
17.65 | 0.2949 | 19.81894
17.7 | 0.2957 | 19.89524
17.75 | 0.2965667 | 19.9763
17.8 | 0.2974 | 20.06213
17.85 | 0.2982333 | 20.15591
17.9 | 0.2990333 | 20.25763
17.95 | 0.2999 | 20.34823
18 | 0.3007333 | 20.43724
18.05 | 0.3015667 | 20.53738
18.1 | 0.3024 | 20.6391
18.15 | 0.3032 | 20.73447
18.2 | 0.3040667 | 20.82825
18.25 | 0.3049 | 20.92838
18.3 | 0.3057333 | 21.02534
18.35 | 0.3065667 | 21.12389
18.4 | 0.3074 | 21.22561
18.45 | 0.3082334 | 21.32734
18.5 | 0.3090667 | 21.42906
18.55 | 0.3099 | 21.52761
18.6 | 0.3107333 | 21.62457
18.65 | 0.3115667 | 21.71834
18.7 | 0.3124 | 21.81212
18.75 | 0.3132333 | 21.9059
18.8 | 0.3140667 | 22.00286
18.85 | 0.3149 | 22.09505
18.9 | 0.3157333 | 22.18564
18.95 | 0.3165667 | 22.2826
19 | 0.3174 | 22.37638
19.05 | 0.3182333 | 22.45744
19.1 | 0.3190667 | 22.53214
19.15 | 0.3199 | 22.62433
19.2 | 0.3207333 | 22.72288
19.25 | 0.3215333 | 22.81984
19.3 | 0.3223667 | 22.91679
19.35 | 0.3232 | 23.01534
19.4 | 0.3240667 | 23.12501
19.45 | 0.3249 | 23.23151
19.5 | 0.3257333 | 23.32846
19.55 | 0.3265667 | 23.40952
19.6 | 0.3274 | 23.48741
19.65 | 0.3282333 | 23.57165
19.7 | 0.3290667 | 23.66543
19.75 | 0.3299 | 23.76715
19.8 | 0.3307333 | 23.87683
19.85 | 0.3315667 | 23.9865
19.9 | 0.3324 | 24.08981
19.95 | 0.3332333 | 24.18995
20 | 0.3340667 | 24.28055
20.05 | 0.3348667 | 24.36479
20.1 | 0.3357333 | 24.44744
20.15 | 0.3365333 | 24.5285
20.2 | 0.3374 | 24.61275
20.25 | 0.3382334 | 24.70811
20.3 | 0.3390667 | 24.80984
20.35 | 0.3399 | 24.90679
20.4 | 0.3407333 | 24.99898
20.45 | 0.3415667 | 25.08958
20.5 | 0.3424 | 25.18972
20.55 | 0.3432333 | 25.29621
20.6 | 0.3440667 | 25.4027
20.65 | 0.3449 | 25.50284
20.7 | 0.3457333 | 25.59344
20.75 | 0.3465667 | 25.67768
20.8 | 0.3474 | 25.7651
20.85 | 0.3482333 | 25.86524
20.9 | 0.3490667 | 25.96855
20.95 | 0.3498667 | 26.06074
21 | 0.3507333 | 26.14657
21.05 | 0.3515667 | 26.24035
21.1 | 0.3524 | 26.34525
21.15 | 0.3532333 | 26.45175
21.2 | 0.3540667 | 26.55029
21.25 | 0.3549 | 26.6393
21.3 | 0.3557333 | 26.72354
21.35 | 0.3565667 | 26.8205
21.4 | 0.3574 | 26.91428
21.45 | 0.3582333 | 27.0017
21.5 | 0.3590667 | 27.09071
21.55 | 0.3599 | 27.17972
21.6 | 0.3607333 | 27.26555
21.65 | 0.3615667 | 27.35774
21.7 | 0.3624 | 27.4531
21.75 | 0.3632333 | 27.55483
21.8 | 0.3640667 | 27.64384
21.85 | 0.3649 | 27.73285
21.9 | 0.3657333 | 27.83457
21.95 | 0.3665667 | 27.94425
22 | 0.3674 | 28.04279
22.05 | 0.3682333 | 28.1318
22.1 | 0.3690667 | 28.21763
22.15 | 0.3699 | 28.31459
22.2 | 0.3707334 | 28.42108
22.25 | 0.3715667 | 28.52599
22.3 | 0.3724 | 28.61818
22.35 | 0.3732333 | 28.70878
22.4 | 0.3740667 | 28.80732
22.45 | 0.3749 | 28.90428
22.5 | 0.3757 | 28.99329
22.55 | 0.3765667 | 29.07912
22.6 | 0.3774 | 29.1729
22.65 | 0.3782333 | 29.27303
22.7 | 0.3790667 | 29.36681
22.75 | 0.3798667 | 29.45741
22.8 | 0.3807333 | 29.55914
22.85 | 0.3815667 | 29.65609
22.9 | 0.3823667 | 29.72603
22.95 | 0.3832333 | 29.78643
23 | 0.3840667 | 29.87544
23.05 | 0.3849 | 29.9867
23.1 | 0.3857333 | 30.0916
23.15 | 0.3865667 | 30.18379
23.2 | 0.3874 | 30.27916
23.25 | 0.3882333 | 30.38724
23.3 | 0.3890667 | 30.49374
23.35 | 0.3899 | 30.59864
23.4 | 0.3907333 | 30.69719
23.45 | 0.3915667 | 30.77984
23.5 | 0.3924 | 30.8609
23.55 | 0.3932333 | 30.94832
23.6 | 0.3940667 | 31.04687
23.65 | 0.3949 | 31.13747
23.7 | 0.3957 | 31.21853
23.75 | 0.3965667 | 31.30754
23.8 | 0.3974 | 31.40132
23.85 | 0.3982333 | 31.49351
23.9 | 0.3990667 | 31.5841
23.95 | 0.3999 | 31.68265
24 | 0.4007334 | 31.77961
24.05 | 0.4015667 | 31.87338
24.1 | 0.4024 | 31.96716
24.15 | 0.4032333 | 32.06889
24.2 | 0.4040333 | 32.16903
24.25 | 0.4049 | 32.25803
24.3 | 0.4057 | 32.34863
24.35 | 0.4065667 | 32.44718
24.4 | 0.4074 | 32.54414
24.45 | 0.4082 | 32.63633
24.5 | 0.4090333 | 32.72692
24.55 | 0.4099 | 32.82547
24.6 | 0.4107333 | 32.92561
24.65 | 0.4115667 | 33.01144
24.7 | 0.4123667 | 33.09727
24.75 | 0.4132333 | 33.1974
24.8 | 0.4140667 | 33.30072
24.85 | 0.4149 | 33.40085
24.9 | 0.4157333 | 33.4994
24.95 | 0.4165667 | 33.58523
25 | 0.4174 | 33.66947
25.05 | 0.4182333 | 33.76484
25.1 | 0.4190667 | 33.8618
25.15 | 0.4199 | 33.96193
25.2 | 0.4207333 | 34.06366
25.25 | 0.4215667 | 34.15744
25.3 | 0.4224 | 34.24327
25.35 | 0.4232333 | 34.3291
25.4 | 0.4240667 | 34.42605
25.45 | 0.4249 | 34.5246
25.5 | 0.4257 | 34.61838
25.55 | 0.4265667 | 34.70739
25.6 | 0.4274 | 34.79163
25.65 | 0.4282333 | 34.87905
25.7 | 0.4290667 | 34.97601
25.75 | 0.4299 | 35.0682
25.8 | 0.4307334 | 35.16356
25.85 | 0.4315667 | 35.2637
25.9 | 0.4323667 | 35.3543
25.95 | 0.4332334 | 35.44331
26 | 0.4340667 | 35.53231
26.05 | 0.4349 | 35.61497
26.1 | 0.4357333 | 35.69921
26.15 | 0.4365667 | 35.79299
26.2 | 0.4374 | 35.88994
26.25 | 0.4382333 | 35.98849
26.3 | 0.4390667 | 36.08545
26.35 | 0.4399 | 36.17604
26.4 | 0.4407 | 36.26506
26.45 | 0.4415667 | 36.35883
26.5 | 0.4423667 | 36.45579
26.55 | 0.4432333 | 36.54639
26.6 | 0.4440667 | 36.6354
26.65 | 0.4449 | 36.72759
26.7 | 0.4457333 | 36.81501
26.75 | 0.4465667 | 36.90402
26.8 | 0.4474 | 36.9962
26.85 | 0.4482333 | 37.0868
26.9 | 0.4490667 | 37.18058
26.95 | 0.4499 | 37.27436
27 | 0.4507333 | 37.37609
27.05 | 0.4515667 | 37.48099
27.1 | 0.4524 | 37.58271
27.15 | 0.4532333 | 37.6749
27.2 | 0.4540667 | 37.76073
27.25 | 0.4549 | 37.84974
27.3 | 0.4557333 | 37.94034
27.35 | 0.4565667 | 38.03094
27.4 | 0.4574 | 38.12631
27.45 | 0.4582333 | 38.22168
27.5 | 0.4590667 | 38.31863
27.55 | 0.4599 | 38.41559
27.6 | 0.4607333 | 38.50937
27.65 | 0.4615667 | 38.59838
27.7 | 0.4623667 | 38.69216
27.75 | 0.4632334 | 38.78276
27.8 | 0.4640333 | 38.87653
27.85 | 0.4649 | 38.97031
27.9 | 0.4657333 | 39.05773
27.95 | 0.4665667 | 39.14515
28 | 0.4674 | 39.24529
28.05 | 0.4682333 | 39.3486
28.1 | 0.4690667 | 39.44079
28.15 | 0.4699 | 39.52344
28.2 | 0.4707333 | 39.61086
28.25 | 0.4715667 | 39.69828
28.3 | 0.4724 | 39.79365
28.35 | 0.4732333 | 39.8922
28.4 | 0.4740667 | 39.98915
28.45 | 0.4749 | 40.08452
28.5 | 0.4757333 | 40.17353
28.55 | 0.4765667 | 40.26254
28.6 | 0.4774 | 40.34837
28.65 | 0.4782 | 40.4342
28.7 | 0.4790334 | 40.52798
28.75 | 0.4799 | 40.62335
28.8 | 0.4807333 | 40.71395
28.85 | 0.4815667 | 40.81567
28.9 | 0.4823667 | 40.9174
28.95 | 0.4832333 | 41.00323
29 | 0.4840667 | 41.08906
29.05 | 0.4849 | 41.19078
29.1 | 0.4857333 | 41.29887
29.15 | 0.4865667 | 41.40854
29.2 | 0.4874 | 41.50708
29.25 | 0.4882333 | 41.59291
29.3 | 0.4890667 | 41.67875
29.35 | 0.4899 | 41.77888
29.4 | 0.4907333 | 41.86948
29.45 | 0.4915333 | 41.95372
29.5 | 0.4924 | 42.03637
29.55 | 0.4932334 | 42.12062
29.6 | 0.4940667 | 42.20327
29.65 | 0.4949 | 42.30022
29.7 | 0.4957334 | 42.40195
29.75 | 0.4965667 | 42.48778
29.8 | 0.4974 | 42.57202
29.85 | 0.4982333 | 42.65467
29.9 | 0.4990667 | 42.74686
29.95 | 0.4999 | 42.84382
30 | 0.5007333 | 42.93919
30.05 | 0.5015333 | 43.03296
30.1 | 0.5023667 | 43.12197
30.15 | 0.5032333 | 43.21416
30.2 | 0.5040666 | 43.29999
30.25 | 0.5049 | 43.38582
30.3 | 0.5057 | 43.48437
30.35 | 0.5065666 | 43.58609
30.4 | 0.5073667 | 43.67511
30.45 | 0.5082334 | 43.76729
30.5 | 0.5090667 | 43.86584
30.55 | 0.5099 | 43.96439
30.6 | 0.5107334 | 44.06452
30.65 | 0.5115667 | 44.16307
30.7 | 0.5124 | 44.26797
30.75 | 0.5132334 | 44.36493
30.8 | 0.5140667 | 44.45076
30.85 | 0.5149 | 44.53182
30.9 | 0.5157 | 44.61448
30.95 | 0.5165667 | 44.70666
31 | 0.5173666 | 44.80839
31.05 | 0.5182334 | 44.90216
31.1 | 0.5190667 | 44.98005
31.15 | 0.5199 | 45.05793
31.2 | 0.5207334 | 45.15012
31.25 | 0.5215667 | 45.25979
31.3 | 0.5224 | 45.36311
31.35 | 0.5232334 | 45.4553
31.4 | 0.5240667 | 45.53795
31.45 | 0.5249 | 45.62219
31.5 | 0.5257334 | 45.70802
31.55 | 0.5265667 | 45.8018
31.6 | 0.5274 | 45.90194
31.65 | 0.5282333 | 45.98777
31.7 | 0.5290667 | 46.06565
31.75 | 0.5299 | 46.14353
31.8 | 0.5307333 | 46.22936
31.85 | 0.5315667 | 46.32632
31.9 | 0.5324 | 46.42804
31.95 | 0.5332333 | 46.52182
32 | 0.5340667 | 46.60289
32.05 | 0.5349 | 46.68713
32.1 | 0.5357333 | 46.77773
32.15 | 0.5365667 | 46.8715
32.2 | 0.5374 | 46.97164
32.25 | 0.5382333 | 47.06701
32.3 | 0.5390334 | 47.15443
32.35 | 0.5399 | 47.2339
32.4 | 0.5407333 | 47.32609
32.45 | 0.5415667 | 47.42463
32.5 | 0.5424 | 47.51841
32.55 | 0.5432333 | 47.60265
32.6 | 0.5440667 | 47.68054
32.65 | 0.5449 | 47.76637
32.7 | 0.5457 | 47.86015
32.75 | 0.5465667 | 47.96028
32.8 | 0.5474 | 48.05724
32.85 | 0.5482333 | 48.14784
32.9 | 0.5490667 | 48.24162
32.95 | 0.5499 | 48.33539
33 | 0.5507333 | 48.43553
33.05 | 0.5515667 | 48.53408
33.1 | 0.5523667 | 48.63103
33.15 | 0.5532333 | 48.72163
33.2 | 0.5540667 | 48.80746
33.25 | 0.5549 | 48.90442
33.3 | 0.5557333 | 49.00138
33.35 | 0.5565667 | 49.08403
33.4 | 0.5574 | 49.1635
33.45 | 0.5582333 | 49.2541
33.5 | 0.5590333 | 49.35582
33.55 | 0.5599 | 49.45755
33.6 | 0.5607333 | 49.54656
33.65 | 0.5615667 | 49.62127
33.7 | 0.5623667 | 49.70074
33.75 | 0.5632333 | 49.78657
33.8 | 0.5640666 | 49.88034
33.85 | 0.5649 | 49.98684
33.9 | 0.5657333 | 50.09969
33.95 | 0.5665666 | 50.19824
34 | 0.5674 | 50.2793
34.05 | 0.5682333 | 50.36354
34.1 | 0.5690666 | 50.45891
34.15 | 0.5699 | 50.56063
34.2 | 0.5707334 | 50.64964
34.25 | 0.5715667 | 50.73071
34.3 | 0.5723667 | 50.80859
34.35 | 0.5732334 | 50.89283
34.4 | 0.5740667 | 50.98343
34.45 | 0.5748667 | 51.07721
34.5 | 0.5757334 | 51.1694
34.55 | 0.5765667 | 51.25999
34.6 | 0.5774 | 51.35536
34.65 | 0.5782334 | 51.44119
34.7 | 0.5790667 | 51.51908
34.75 | 0.5799 | 51.60968
34.8 | 0.5807334 | 51.71776
34.85 | 0.5815333 | 51.81948
34.9 | 0.5824 | 51.90055
34.95 | 0.5832334 | 51.97525
35 | 0.5840667 | 52.05631
35.05 | 0.5849 | 52.13737
35.1 | 0.5857334 | 52.21526
35.15 | 0.5865334 | 52.30109
35.2 | 0.5874 | 52.3901
35.25 | 0.5882 | 52.47434
35.3 | 0.5890667 | 52.56335
35.35 | 0.5899 | 52.66507
35.4 | 0.5907333 | 52.76362
35.45 | 0.5915667 | 52.84945
35.5 | 0.5924 | 52.93369
35.55 | 0.5932333 | 53.02111
35.6 | 0.5940667 | 53.11648
35.65 | 0.5949 | 53.21026
35.7 | 0.5957333 | 53.3088
35.75 | 0.5965667 | 53.41848
35.8 | 0.5974 | 53.52338
35.85 | 0.5982333 | 53.6108
35.9 | 0.5990667 | 53.69822
35.95 | 0.5999 | 53.78564
36 | 0.6007333 | 53.86988
36.05 | 0.6015667 | 53.93505
36.1 | 0.6023667 | 54.00499
36.15 | 0.6032 | 54.10671
36.2 | 0.6040667 | 54.21956
36.25 | 0.6049 | 54.32129
36.3 | 0.6057333 | 54.4103
36.35 | 0.6065667 | 54.49613
36.4 | 0.6074 | 54.57719
36.45 | 0.6082333 | 54.65984
36.5 | 0.6090333 | 54.7568
36.55 | 0.6099 | 54.85852
36.6 | 0.6107333 | 54.95071
36.65 | 0.6115667 | 55.03178
36.7 | 0.6124 | 55.1033
36.75 | 0.6132333 | 55.17642
36.8 | 0.6140667 | 55.26543
36.85 | 0.6149 | 55.36556
36.9 | 0.6157333 | 55.46093
36.95 | 0.6165667 | 55.54994
37 | 0.6174 | 55.63577
37.05 | 0.6182333 | 55.71683
37.1 | 0.6190667 | 55.80902
37.15 | 0.6199 | 55.92028
37.2 | 0.6207333 | 56.02837
37.25 | 0.6215667 | 56.11102
37.3 | 0.6224 | 56.18413
37.35 | 0.6232333 | 56.27314
37.4 | 0.6240667 | 56.35897
37.45 | 0.6249 | 56.43686
37.5 | 0.6257333 | 56.51315
37.55 | 0.6265333 | 56.5958
37.6 | 0.6274 | 56.69276
37.65 | 0.6282333 | 56.80084
37.7 | 0.6290666 | 56.90257
37.75 | 0.6299 | 56.9884
37.8 | 0.6307333 | 57.06946
37.85 | 0.6315667 | 57.15211
37.9 | 0.6324 | 57.23635
37.95 | 0.6332334 | 57.30947
38 | 0.6340333 | 57.38258
38.05 | 0.6349 | 57.46524
38.1 | 0.6357334 | 57.56219
38.15 | 0.6365667 | 57.67186
38.2 | 0.6374 | 57.77836
38.25 | 0.6382334 | 57.87849
38.3 | 0.6390333 | 57.96909
38.35 | 0.6399 | 58.0581
38.4 | 0.6407 | 58.14711
38.45 | 0.6415333 | 58.24248
38.5 | 0.6424 | 58.33467
38.55 | 0.6432334 | 58.4205
38.6 | 0.6440667 | 58.50951
38.65 | 0.6449 | 58.59216
38.7 | 0.6457334 | 58.6764
38.75 | 0.6465667 | 58.77336
38.8 | 0.6474 | 58.87667
38.85 | 0.6482334 | 58.97681
38.9 | 0.6490667 | 59.06423
38.95 | 0.6499 | 59.15324
39 | 0.6507334 | 59.24543
39.05 | 0.6515667 | 59.33444
39.1 | 0.6524 | 59.42027
39.15 | 0.6532333 | 59.50928
39.2 | 0.6540667 | 59.58875
39.25 | 0.6549 | 59.66504
39.3 | 0.6557333 | 59.74929
39.35 | 0.6565667 | 59.82876
39.4 | 0.6574 | 59.90982
39.45 | 0.6582333 | 59.99883
39.5 | 0.6590667 | 60.09102
39.55 | 0.6599 | 60.18162
39.6 | 0.6607333 | 60.26745
39.65 | 0.6615667 | 60.35646
39.7 | 0.6624 | 60.44706
39.75 | 0.6632333 | 60.53925
39.8 | 0.6640667 | 60.61713
39.85 | 0.6649 | 60.6823
39.9 | 0.6657333 | 60.76336
39.95 | 0.6665667 | 60.8619
40 | 0.6674 | 60.96204
40.05 | 0.6682333 | 61.0431
40.1 | 0.6690667 | 61.12416
40.15 | 0.6699 | 61.21795
40.2 | 0.6707333 | 61.31331
40.25 | 0.6715667 | 61.4055
40.3 | 0.6724 | 61.49133
40.35 | 0.6732333 | 61.57716
40.4 | 0.6740667 | 61.6614
40.45 | 0.6749 | 61.75836
40.5 | 0.6757333 | 61.85691
40.55 | 0.6765333 | 61.94751
40.6 | 0.6774 | 62.02857
40.65 | 0.6782333 | 62.10804
40.7 | 0.6790667 | 62.19069
40.75 | 0.6799 | 62.28447
40.8 | 0.6807333 | 62.3703
40.85 | 0.6815667 | 62.45454
40.9 | 0.6824 | 62.54037
40.95 | 0.6832333 | 62.6262
41 | 0.6840667 | 62.70726
41.05 | 0.6849 | 62.78356
41.1 | 0.6857 | 62.86462
41.15 | 0.6865667 | 62.9584
41.2 | 0.6874 | 63.05218
41.25 | 0.6882333 | 63.14914
41.3 | 0.6890666 | 63.24768
41.35 | 0.6899 | 63.34464
41.4 | 0.6907333 | 63.43842
41.45 | 0.6915666 | 63.53219
41.5 | 0.6924 | 63.62597
41.55 | 0.6932334 | 63.71657
41.6 | 0.6940667 | 63.80081
41.65 | 0.6949 | 63.88187
41.7 | 0.6957334 | 63.9677
41.75 | 0.6965667 | 64.0583
41.8 | 0.6973667 | 64.15367
41.85 | 0.6982334 | 64.24427
41.9 | 0.6990667 | 64.32851
41.95 | 0.6999 | 64.40639
42 | 0.7007334 | 64.49541
42.05 | 0.7015667 | 64.59395
42.1 | 0.7024 | 64.67978
42.15 | 0.7032334 | 64.76561
42.2 | 0.7040667 | 64.8578
42.25 | 0.7049 | 64.93887
42.3 | 0.7057334 | 65.00403
42.35 | 0.7065667 | 65.07874
42.4 | 0.7074 | 65.17252
42.45 | 0.7082334 | 65.27742
42.5 | 0.7090667 | 65.36961
42.55 | 0.7099 | 65.44431
42.6 | 0.7107334 | 65.52219
42.65 | 0.7115667 | 65.62233
42.7 | 0.7123667 | 65.72088
42.75 | 0.7132334 | 65.82101
42.8 | 0.7140667 | 65.91638
42.85 | 0.7149 | 66.00539
42.9 | 0.7157333 | 66.09917
42.95 | 0.7165667 | 66.20089
43 | 0.7174 | 66.29467
43.05 | 0.7182333 | 66.3805
43.1 | 0.7190667 | 66.45679
43.15 | 0.7199 | 66.53309
43.2 | 0.7207333 | 66.61574
43.25 | 0.7215667 | 66.70475
43.3 | 0.7224 | 66.8017
43.35 | 0.7232333 | 66.90343
43.4 | 0.7240667 | 67.00039
43.45 | 0.7249 | 67.08781
43.5 | 0.7257333 | 67.17682
43.55 | 0.7265667 | 67.26583
43.6 | 0.7273667 | 67.35166
43.65 | 0.7282333 | 67.43749
43.7 | 0.7290334 | 67.52491
43.75 | 0.7299 | 67.61074
43.8 | 0.7307333 | 67.69339
43.85 | 0.7315667 | 67.78717
43.9 | 0.7324 | 67.88731
43.95 | 0.7332333 | 67.98267
44 | 0.7340667 | 68.07804
44.05 | 0.7349 | 68.16546
44.1 | 0.7357333 | 68.25288
44.15 | 0.7365667 | 68.34666
44.2 | 0.7374 | 68.44202
44.25 | 0.7382333 | 68.54216
44.3 | 0.7390333 | 68.64389
44.35 | 0.7398667 | 68.72972
44.4 | 0.7407333 | 68.81078
44.45 | 0.7415667 | 68.89661
44.5 | 0.7424 | 68.98721
44.55 | 0.7432333 | 69.08258
44.6 | 0.7440667 | 69.17318
44.65 | 0.7449 | 69.25901
44.7 | 0.7457333 | 69.34325
44.75 | 0.7465667 | 69.43385
44.8 | 0.7474 | 69.53398
44.85 | 0.7482333 | 69.63571
44.9 | 0.7490667 | 69.72631
44.95 | 0.7499 | 69.81055
45 | 0.7507333 | 69.89002
45.05 | 0.7515666 | 69.98539
45.1 | 0.7524 | 70.08394
45.15 | 0.7532333 | 70.17294
45.2 | 0.7540666 | 70.2556
45.25 | 0.7549 | 70.34779
45.3 | 0.7557334 | 70.44315
45.35 | 0.7565333 | 70.53217
45.4 | 0.7574 | 70.6164
45.45 | 0.7582334 | 70.69906
45.5 | 0.7590333 | 70.78806
45.55 | 0.7599 | 70.87708
45.6 | 0.7607334 | 70.96609
45.65 | 0.7615667 | 71.05986
45.7 | 0.7624 | 71.15046
45.75 | 0.7632334 | 71.23152
45.8 | 0.7640667 | 71.30782
45.85 | 0.7649 | 71.39047
45.9 | 0.7657 | 71.47789
45.95 | 0.7665667 | 71.5526
46 | 0.7674 | 71.63048
46.05 | 0.7682334 | 71.73061
46.1 | 0.7690667 | 71.8371
46.15 | 0.7699 | 71.93565
46.2 | 0.7707334 | 72.02784
46.25 | 0.7715667 | 72.11367
46.3 | 0.7724 | 72.19156
46.35 | 0.7732334 | 72.27262
46.4 | 0.7740667 | 72.36163
46.45 | 0.7749 | 72.45859
46.5 | 0.7757334 | 72.55713
46.55 | 0.7765667 | 72.65091
46.6 | 0.7774 | 72.73992
46.65 | 0.7782333 | 72.82893
46.7 | 0.7790667 | 72.91794
46.75 | 0.7799 | 73.00695
46.8 | 0.7807333 | 73.09437
46.85 | 0.7815667 | 73.18338
46.9 | 0.7823667 | 73.27238
46.95 | 0.7832333 | 73.34868
47 | 0.7840667 | 73.41862
47.05 | 0.7849 | 73.49968
47.1 | 0.7857333 | 73.59346
47.15 | 0.7865667 | 73.68723
47.2 | 0.7874 | 73.77148
47.25 | 0.7882333 | 73.85731
47.3 | 0.7890667 | 73.94314
47.35 | 0.7899 | 74.03215
47.4 | 0.7907333 | 74.11798
47.45 | 0.7915667 | 74.20063
47.5 | 0.7923667 | 74.28805
47.55 | 0.7932333 | 74.36752
47.6 | 0.7940667 | 74.45494
47.65 | 0.7949 | 74.54872
47.7 | 0.7957333 | 74.65044
47.75 | 0.7965667 | 74.75376
47.8 | 0.7974 | 74.85548
47.85 | 0.7982333 | 74.94291
47.9 | 0.7990333 | 75.01761
47.95 | 0.7999 | 75.10185
48 | 0.8007333 | 75.1845
48.05 | 0.8015667 | 75.25762
48.1 | 0.8024 | 75.32915
48.15 | 0.8032333 | 75.41975
48.2 | 0.8040333 | 75.5167
48.25 | 0.8049 | 75.60571
48.3 | 0.8057333 | 75.68359
48.35 | 0.8065667 | 75.76466
48.4 | 0.8074 | 75.85526
48.45 | 0.8082333 | 75.94744
48.5 | 0.8090333 | 76.03327
48.55 | 0.8098667 | 76.12387
48.6 | 0.8107 | 76.21765
48.65 | 0.8115667 | 76.30984
48.7 | 0.8124 | 76.39249
48.75 | 0.8132333 | 76.46561
48.8 | 0.8140666 | 76.54667
48.85 | 0.8149 | 76.6325
48.9 | 0.8157333 | 76.71356
48.95 | 0.8165666 | 76.79939
49 | 0.8174 | 76.89317
49.05 | 0.8182334 | 76.97741
49.1 | 0.8190667 | 77.0537
49.15 | 0.8199 | 77.14113
49.2 | 0.8207334 | 77.24285
49.25 | 0.8215667 | 77.34776
49.3 | 0.8224 | 77.43677
49.35 | 0.8232334 | 77.51306
49.4 | 0.8240667 | 77.59253
49.45 | 0.8249 | 77.68154
49.5 | 0.8257334 | 77.76737
49.55 | 0.8265667 | 77.84367
49.6 | 0.8274 | 77.92791
49.65 | 0.8282334 | 78.02168
49.7 | 0.8290667 | 78.11228
49.75 | 0.8299 | 78.20448
49.8 | 0.8307334 | 78.29507
49.85 | 0.8315667 | 78.37931
49.9 | 0.8324 | 78.46197
49.95 | 0.8332334 | 78.55097
50 | 0.8340667 | 78.64793
50.05 | 0.8348667 | 78.7433
50.1 | 0.8357 | 78.82436
50.15 | 0.8365667 | 78.88794
50.2 | 0.8374 | 78.9547
50.25 | 0.8382334 | 79.03576
50.3 | 0.8390667 | 79.12159
50.35 | 0.8399 | 79.22649
50.4 | 0.8407333 | 79.32504
50.45 | 0.8415667 | 79.40928
50.5 | 0.8424 | 79.49829
50.55 | 0.8432333 | 79.59684
50.6 | 0.8440667 | 79.69061
50.65 | 0.8449 | 79.77962
50.7 | 0.8457333 | 79.86546
50.75 | 0.8465667 | 79.9497
50.8 | 0.8474 | 80.02758
50.85 | 0.8482333 | 80.10546
50.9 | 0.8490667 | 80.19129
50.95 | 0.8499 | 80.2803
51 | 0.8507333 | 80.36932
51.05 | 0.8515667 | 80.45515
51.1 | 0.8523667 | 80.54098
51.15 | 0.8532333 | 80.62998
51.2 | 0.8540667 | 80.71581
51.25 | 0.8549 | 80.79688
51.3 | 0.8557 | 80.87794
51.35 | 0.8565667 | 80.96377
51.4 | 0.8574 | 81.05278
51.45 | 0.8582333 | 81.13861
51.5 | 0.8590667 | 81.22603
51.55 | 0.8599 | 81.30869
51.6 | 0.8607333 | 81.38975
51.65 | 0.8615667 | 81.47398
51.7 | 0.8623667 | 81.56458
51.75 | 0.8632333 | 81.65836
51.8 | 0.8640667 | 81.74419
51.85 | 0.8649 | 81.83638
51.9 | 0.8657333 | 81.92698
51.95 | 0.8665667 | 82.01281
52 | 0.8674 | 82.09229
52.05 | 0.8682333 | 82.1654
52.1 | 0.8690667 | 82.24487
52.15 | 0.8699 | 82.33229
52.2 | 0.8707333 | 82.41812
52.25 | 0.8715667 | 82.50395
52.3 | 0.8724 | 82.6025
52.35 | 0.8732333 | 82.71059
52.4 | 0.8740667 | 82.80913
52.45 | 0.8749 | 82.88542
52.5 | 0.8757 | 82.94741
52.55 | 0.8765666 | 83.02053
52.6 | 0.8774 | 83.10636
52.65 | 0.8782333 | 83.20013
52.7 | 0.8790667 | 83.30027
52.75 | 0.8799 | 83.39087
52.8 | 0.8807334 | 83.47193
52.85 | 0.8815667 | 83.55776
52.9 | 0.8823667 | 83.65154
52.95 | 0.8832334 | 83.74532
53 | 0.8840667 | 83.82639
53.05 | 0.8849 | 83.8995
53.1 | 0.8857334 | 83.97579
53.15 | 0.8865667 | 84.06162
53.2 | 0.8874 | 84.15222
53.25 | 0.8882334 | 84.24759
53.3 | 0.8890667 | 84.34137
53.35 | 0.8899 | 84.41925
53.4 | 0.8907334 | 84.50031
53.45 | 0.8915667 | 84.59409
53.5 | 0.8924 | 84.68787
53.55 | 0.8932334 | 84.77052
53.6 | 0.8940667 | 84.85476
53.65 | 0.8949 | 84.939
53.7 | 0.8957334 | 85.01848
53.75 | 0.8965667 | 85.1059
53.8 | 0.8974 | 85.19173
53.85 | 0.8982334 | 85.28233
53.9 | 0.8990667 | 85.37611
53.95 | 0.8999 | 85.46829
54 | 0.9007334 | 85.55094
54.05 | 0.9015667 | 85.62724
54.1 | 0.9024 | 85.70512
54.15 | 0.9032333 | 85.79095
54.2 | 0.9040334 | 85.88314
54.25 | 0.9049 | 85.96897
54.3 | 0.9057 | 86.0548
54.35 | 0.9065667 | 86.13586
54.4 | 0.9074 | 86.21693
54.45 | 0.9082333 | 86.29958
54.5 | 0.9090667 | 86.39654
54.55 | 0.9099 | 86.50462
54.6 | 0.9107333 | 86.60635
54.65 | 0.9115667 | 86.69218
54.7 | 0.9123667 | 86.76688
54.75 | 0.9132333 | 86.84
54.8 | 0.9140667 | 86.91629
54.85 | 0.9149 | 86.99735
54.9 | 0.9157333 | 87.08
54.95 | 0.9165667 | 87.16583
55 | 0.9174 | 87.26279
55.05 | 0.9182333 | 87.3518
55.1 | 0.9190667 | 87.43286
55.15 | 0.9199 | 87.51551
55.2 | 0.9207 | 87.61088
55.25 | 0.9215667 | 87.69671
55.3 | 0.9223667 | 87.78254
55.35 | 0.9232333 | 87.8636
55.4 | 0.9240667 | 87.94626
55.45 | 0.9249 | 88.03844
55.5 | 0.9257 | 88.13223
55.55 | 0.9265667 | 88.22123
55.6 | 0.9274 | 88.30706
55.65 | 0.9282333 | 88.38972
55.7 | 0.9290667 | 88.47872
55.75 | 0.9299 | 88.55661
55.8 | 0.9307333 | 88.64085
55.85 | 0.9315667 | 88.74575
55.9 | 0.9324 | 88.84748
55.95 | 0.9332333 | 88.93331
56 | 0.9340667 | 89.01437
56.05 | 0.9349 | 89.10338
56.1 | 0.9357333 | 89.18921
56.15 | 0.9365667 | 89.27027
56.2 | 0.9373667 | 89.35293
56.25 | 0.9382333 | 89.44193
56.3 | 0.9390666 | 89.53889
56.35 | 0.9399 | 89.63267
56.4 | 0.9407334 | 89.71532
56.45 | 0.9415667 | 89.79479
56.5 | 0.9424 | 89.88857
56.55 | 0.9432334 | 89.98712
56.6 | 0.9440667 | 90.07931
56.65 | 0.9449 | 90.16196
56.7 | 0.9457334 | 90.24302
56.75 | 0.9465667 | 90.32091
56.8 | 0.9474 | 90.40991
56.85 | 0.9482334 | 90.49574
56.9 | 0.9490667 | 90.57204
56.95 | 0.9499 | 90.64993
57 | 0.9507334 | 90.74052
57.05 | 0.9515667 | 90.82794
57.1 | 0.9524 | 90.91059
57.15 | 0.9532334 | 91.00278
57.2 | 0.9540667 | 91.10133
57.25 | 0.9549 | 91.20623
57.3 | 0.9557334 | 91.30001
57.35 | 0.9565667 | 91.38107
57.4 | 0.9574 | 91.46214
57.45 | 0.9582334 | 91.54955
57.5 | 0.9590667 | 91.63062
57.55 | 0.9598667 | 91.71009
57.6 | 0.9607334 | 91.80546
57.65 | 0.9615667 | 91.90559
57.7 | 0.9623667 | 91.99301
57.75 | 0.9632334 | 92.07249
57.8 | 0.9640667 | 92.1456
57.85 | 0.9649 | 92.22349
57.9 | 0.9657333 | 92.30614
57.95 | 0.9665667 | 92.3872
58 | 0.9674 | 92.47462
58.05 | 0.9682333 | 92.56998
58.1 | 0.9690667 | 92.66695
58.15 | 0.9699 | 92.75595
58.2 | 0.9707333 | 92.84178
58.25 | 0.9715667 | 92.92444
58.3 | 0.9724 | 93.0055
58.35 | 0.9732333 | 93.08497
58.4 | 0.9740667 | 93.17557
58.45 | 0.9749 | 93.28047
58.5 | 0.9757333 | 93.37584
58.55 | 0.9765667 | 93.46485
58.6 | 0.9774 | 93.54433
58.65 | 0.9782333 | 93.61744
58.7 | 0.9790334 | 93.69532
58.75 | 0.9799 | 93.78433
58.8 | 0.9807333 | 93.87811
58.85 | 0.9815667 | 93.96871
58.9 | 0.9824 | 94.05772
58.95 | 0.9832333 | 94.14355
59 | 0.9840667 | 94.22144
59.05 | 0.9849 | 94.29773
59.1 | 0.9857333 | 94.38197
59.15 | 0.9865667 | 94.47733
59.2 | 0.9874 | 94.57111
59.25 | 0.9882333 | 94.65853
59.3 | 0.9890333 | 94.74596
59.35 | 0.9899 | 94.83337
59.4 | 0.9907333 | 94.91285
59.45 | 0.9915667 | 95.00185
59.5 | 0.9923667 | 95.09405
59.55 | 0.9932333 | 95.18465
59.6 | 0.9940667 | 95.26571
59.65 | 0.9949 | 95.342
59.7 | 0.9957333 | 95.4167
59.75 | 0.9965667 | 95.49459
59.8 | 0.9974 | 95.57883
59.85 | 0.9982333 | 95.65989
59.9 | 0.9990667 | 95.75049
59.95 | 0.9999 | 95.84427
60 | 1.000733 | 95.93169
60.05 | 1.001567 | 96.01275
60.1 | 1.0024 | 96.09858
60.15 | 1.003233 | 96.19236
60.2 | 1.004067 | 96.28614
60.25 | 1.0049 | 96.37674
60.3 | 1.0057 | 96.46574
60.35 | 1.006567 | 96.55476
60.4 | 1.0074 | 96.65171
60.45 | 1.0082 | 96.74549
60.5 | 1.009067 | 96.82814
60.55 | 1.0099 | 96.90762
60.6 | 1.010733 | 96.99345
60.65 | 1.011567 | 97.08723
60.7 | 1.0124 | 97.18418
60.75 | 1.013233 | 97.26683
60.8 | 1.014067 | 97.33677
60.85 | 1.0149 | 97.41783
60.9 | 1.015733 | 97.50684
60.95 | 1.016567 | 97.59108
61 | 1.0174 | 97.67374
61.05 | 1.018233 | 97.75957
61.1 | 1.019033 | 97.8438
61.15 | 1.0199 | 97.92963
61.2 | 1.020733 | 98.01388
61.25 | 1.021567 | 98.09176
61.3 | 1.022367 | 98.17282
61.35 | 1.023233 | 98.25865
61.4 | 1.024067 | 98.34766
61.45 | 1.0249 | 98.44303
61.5 | 1.025733 | 98.53522
61.55 | 1.026567 | 98.61311
61.6 | 1.0274 | 98.69099
61.65 | 1.028233 | 98.76728
61.7 | 1.029067 | 98.84039
61.75 | 1.0299 | 98.91669
61.8 | 1.030733 | 99.00252
61.85 | 1.031567 | 99.09153
61.9 | 1.0324 | 99.17418
61.95 | 1.033233 | 99.25524
62 | 1.034067 | 99.33949
62.05 | 1.0349 | 99.4269
62.1 | 1.035733 | 99.5191
62.15 | 1.036567 | 99.60493
62.2 | 1.0374 | 99.68281
62.25 | 1.038233 | 99.76864
62.3 | 1.039067 | 99.85765
62.35 | 1.0399 | 99.93871
62.4 | 1.040733 | 100.0229
62.45 | 1.041567 | 100.1104
62.5 | 1.0424 | 100.1914
62.55 | 1.043233 | 100.2709
62.6 | 1.044067 | 100.344
62.65 | 1.0449 | 100.4108
62.7 | 1.0457 | 100.4918
62.75 | 1.046567 | 100.5856
62.8 | 1.0474 | 100.6794
62.85 | 1.048233 | 100.7684
62.9 | 1.049033 | 100.8574
62.95 | 1.0499 | 100.9401
63 | 1.0507 | 101.0195
63.05 | 1.051567 | 101.0974
63.1 | 1.0524 | 101.1753
63.15 | 1.053233 | 101.2611
63.2 | 1.054067 | 101.3486
63.25 | 1.0549 | 101.436
63.3 | 1.055733 | 101.5202
63.35 | 1.056533 | 101.6013
63.4 | 1.057367 | 101.6823
63.45 | 1.058233 | 101.7634
63.5 | 1.059067 | 101.8413
63.55 | 1.0599 | 101.9239
63.6 | 1.060733 | 102.0161
63.65 | 1.061567 | 102.1099
63.7 | 1.0624 | 102.1957
63.75 | 1.063233 | 102.2768
63.8 | 1.064067 | 102.3658
63.85 | 1.0649 | 102.4548
63.9 | 1.065733 | 102.5375
63.95 | 1.066567 | 102.6185
64 | 1.0674 | 102.6996
64.05 | 1.068233 | 102.7886
64.1 | 1.069067 | 102.8792
64.15 | 1.0699 | 102.9714
64.2 | 1.070733 | 103.062
64.25 | 1.071567 | 103.1478
64.3 | 1.0724 | 103.2337
64.35 | 1.073233 | 103.3338
64.4 | 1.074067 | 103.4244
64.45 | 1.0749 | 103.5007
64.5 | 1.075733 | 103.5658
64.55 | 1.076567 | 103.639
64.6 | 1.0774 | 103.7248
64.65 | 1.078233 | 103.8138
64.7 | 1.079067 | 103.9044
64.75 | 1.0799 | 103.9982
64.8 | 1.080733 | 104.0936
64.85 | 1.081567 | 104.1842
64.9 | 1.0824 | 104.2732
64.95 | 1.083233 | 104.3542
65 | 1.084067 | 104.4321
65.05 | 1.0849 | 104.5179
65.1 | 1.085733 | 104.6069
65.15 | 1.086567 | 104.688
65.2 | 1.087367 | 104.7611
65.25 | 1.088233 | 104.8342
65.3 | 1.089067 | 104.9169
65.35 | 1.089867 | 105.0107
65.4 | 1.090733 | 105.1076
65.45 | 1.091567 | 105.2014
65.5 | 1.0924 | 105.2856
65.55 | 1.093233 | 105.3635
65.6 | 1.094067 | 105.4446
65.65 | 1.0949 | 105.5304
65.7 | 1.095733 | 105.6242
65.75 | 1.096567 | 105.7164
65.8 | 1.0974 | 105.7911
65.85 | 1.098233 | 105.8626
65.9 | 1.099033 | 105.9421
65.95 | 1.0999 | 106.0311
66 | 1.100733 | 106.1233
66.05 | 1.101567 | 106.2139
66.1 | 1.102367 | 106.2997
66.15 | 1.103233 | 106.384
66.2 | 1.104067 | 106.4698
66.25 | 1.1049 | 106.5588
66.3 | 1.105733 | 106.6446
66.35 | 1.106567 | 106.7289
66.4 | 1.1074 | 106.8036
66.45 | 1.108233 | 106.8815
66.5 | 1.109067 | 106.9625
66.55 | 1.1099 | 107.0484
66.6 | 1.110733 | 107.1517
66.65 | 1.111567 | 107.2502
66.7 | 1.112367 | 107.3392
66.75 | 1.113233 | 107.4251
66.8 | 1.114067 | 107.5061
66.85 | 1.1149 | 107.584
66.9 | 1.115733 | 107.6651
66.95 | 1.116567 | 107.7477
67 | 1.1174 | 107.832
67.05 | 1.118233 | 107.9146
67.1 | 1.119067 | 107.9957
67.15 | 1.1199 | 108.0831
67.2 | 1.120733 | 108.1689
67.25 | 1.121567 | 108.2579
67.3 | 1.1224 | 108.3438
67.35 | 1.123233 | 108.4296
67.4 | 1.124067 | 108.5107
67.45 | 1.1249 | 108.5885
67.5 | 1.125733 | 108.6648
67.55 | 1.126567 | 108.7427
67.6 | 1.1274 | 108.8285
67.65 | 1.128233 | 108.9144
67.7 | 1.129033 | 108.9986
67.75 | 1.1299 | 109.0813
67.8 | 1.130733 | 109.1735
67.85 | 1.131567 | 109.2641
67.9 | 1.1324 | 109.3499
67.95 | 1.133233 | 109.4309
68 | 1.134067 | 109.5104
68.05 | 1.1349 | 109.5883
68.1 | 1.135733 | 109.6694
68.15 | 1.136567 | 109.76
68.2 | 1.1374 | 109.8458
68.25 | 1.138233 | 109.93
68.3 | 1.139067 | 110.0047
68.35 | 1.1399 | 110.0731
68.4 | 1.140733 | 110.143
68.45 | 1.141533 | 110.2352
68.5 | 1.142367 | 110.3322
68.55 | 1.143233 | 110.4196
68.6 | 1.144067 | 110.5007
68.65 | 1.1449 | 110.577
68.7 | 1.145733 | 110.6548
68.75 | 1.146567 | 110.7407
68.8 | 1.1474 | 110.8297
68.85 | 1.148233 | 110.9234
68.9 | 1.149067 | 111.0172
68.95 | 1.1499 | 111.1046
69 | 1.150733 | 111.1841
69.05 | 1.151567 | 111.2652
69.1 | 1.1524 | 111.3462
69.15 | 1.153233 | 111.4241
69.2 | 1.154067 | 111.5004
69.25 | 1.1549 | 111.5735
69.3 | 1.155733 | 111.6514
69.35 | 1.156533 | 111.7373
69.4 | 1.1574 | 111.8374
69.45 | 1.158233 | 111.9407
69.5 | 1.159033 | 112.0329
69.55 | 1.1599 | 112.1108
69.6 | 1.160733 | 112.195
69.65 | 1.161567 | 112.2856
69.7 | 1.1624 | 112.3667
69.75 | 1.163233 | 112.4366
69.8 | 1.164067 | 112.5097
69.85 | 1.1649 | 112.594
69.9 | 1.165733 | 112.6798
69.95 | 1.166567 | 112.7656
70 | 1.1674 | 112.8578
70.05 | 1.168233 | 112.9532
70.1 | 1.169067 | 113.0454
70.15 | 1.169867 | 113.1312
70.2 | 1.170733 | 113.217
70.25 | 1.171567 | 113.2949
70.3 | 1.1724 | 113.3664
70.35 | 1.173233 | 113.4443
70.4 | 1.174067 | 113.5333
70.45 | 1.1749 | 113.6144
70.5 | 1.175733 | 113.6923
70.55 | 1.176533 | 113.7781
70.6 | 1.1774 | 113.8671
70.65 | 1.178233 | 113.9609
70.7 | 1.179067 | 114.0579
70.75 | 1.1799 | 114.1469
70.8 | 1.1807 | 114.2216
70.85 | 1.181567 | 114.2931
70.9 | 1.1824 | 114.3726
70.95 | 1.1832 | 114.4616
71 | 1.184067 | 114.5458
71.05 | 1.184867 | 114.6237
71.1 | 1.185733 | 114.7
71.15 | 1.186567 | 114.7731
71.2 | 1.1874 | 114.851
71.25 | 1.188233 | 114.9336
71.3 | 1.189067 | 115.0227
71.35 | 1.1899 | 115.1164
71.4 | 1.190733 | 115.2134
71.45 | 1.191567 | 115.2992
71.5 | 1.1924 | 115.3835
71.55 | 1.193233 | 115.4661
71.6 | 1.194067 | 115.5456
71.65 | 1.1949 | 115.6235
71.7 | 1.195733 | 115.7061
71.75 | 1.196567 | 115.7824
71.8 | 1.1974 | 115.8508
71.85 | 1.198233 | 115.9302
71.9 | 1.199067 | 116.0224
71.95 | 1.1999 | 116.113
72 | 1.200733 | 116.2004
72.05 | 1.201567 | 116.2752
72.1 | 1.2024 | 116.353
72.15 | 1.203233 | 116.4325
72.2 | 1.204067 | 116.5152
72.25 | 1.2049 | 116.6121
72.3 | 1.205733 | 116.7091
72.35 | 1.206567 | 116.7901
72.4 | 1.2074 | 116.8728
72.45 | 1.208233 | 116.9586
72.5 | 1.209067 | 117.0444
72.55 | 1.2099 | 117.1335
72.6 | 1.210733 | 117.2193
72.65 | 1.211567 | 117.3067
72.7 | 1.2124 | 117.3925
72.75 | 1.2132 | 117.4704
72.8 | 1.214033 | 117.5388
72.85 | 1.2149 | 117.6119
72.9 | 1.215733 | 117.7073
72.95 | 1.216567 | 117.8169
73 | 1.2174 | 117.9139
73.05 | 1.2182 | 117.9838
73.1 | 1.219067 | 118.0474
73.15 | 1.2199 | 118.1173
73.2 | 1.220733 | 118.1904
73.25 | 1.221567 | 118.2715
73.3 | 1.2224 | 118.3605
73.35 | 1.223233 | 118.4543
73.4 | 1.224067 | 118.5433
73.45 | 1.2249 | 118.6244
73.5 | 1.225733 | 118.6991
73.55 | 1.226567 | 118.7801
73.6 | 1.2274 | 118.866
73.65 | 1.228233 | 118.955
73.7 | 1.229033 | 119.0408
73.75 | 1.2299 | 119.1171
73.8 | 1.230733 | 119.195
73.85 | 1.231567 | 119.284
73.9 | 1.2324 | 119.3746
73.95 | 1.233233 | 119.4636
74 | 1.234067 | 119.5478
74.05 | 1.2349 | 119.6305
74.1 | 1.235733 | 119.7147
74.15 | 1.236567 | 119.7958
74.2 | 1.2374 | 119.8816
74.25 | 1.238233 | 119.9754
74.3 | 1.239033 | 120.0644
74.35 | 1.2399 | 120.1391
74.4 | 1.240733 | 120.2122
74.45 | 1.241567 | 120.2917
74.5 | 1.2424 | 120.3775
74.55 | 1.243233 | 120.4634
74.6 | 1.244067 | 120.5413
74.65 | 1.2449 | 120.6128
74.7 | 1.245733 | 120.6843
74.75 | 1.246567 | 120.7717
74.8 | 1.2474 | 120.8591
74.85 | 1.248233 | 120.9482
74.9 | 1.249067 | 121.0276
74.95 | 1.2499 | 121.0976
75 | 1.250733 | 121.1786
75.05 | 1.251567 | 121.2724
75.1 | 1.2524 | 121.3614
75.15 | 1.253233 | 121.452
75.2 | 1.254067 | 121.5442
75.25 | 1.2549 | 121.6237
75.3 | 1.2557 | 121.7047
75.35 | 1.256567 | 121.7842
75.4 | 1.2574 | 121.8541
75.45 | 1.258233 | 121.9304
75.5 | 1.259033 | 122.0163
75.55 | 1.259867 | 122.1069
75.6 | 1.260733 | 122.2038
75.65 | 1.261567 | 122.2865
75.7 | 1.2624 | 122.3501
75.75 | 1.263233 | 122.412
75.8 | 1.264067 | 122.4931
75.85 | 1.2649 | 122.5853
75.9 | 1.265733 | 122.6679
75.95 | 1.266567 | 122.7458
76 | 1.2674 | 122.8221
76.05 | 1.268233 | 122.8984
76.1 | 1.269033 | 122.9731
76.15 | 1.2699 | 123.0542
76.2 | 1.270733 | 123.1432
76.25 | 1.271567 | 123.237
76.3 | 1.2724 | 123.3307
76.35 | 1.273233 | 123.4118
76.4 | 1.274067 | 123.4881
76.45 | 1.2749 | 123.566
76.5 | 1.275733 | 123.6518
76.55 | 1.276567 | 123.7329
76.6 | 1.2774 | 123.8012
76.65 | 1.278233 | 123.8664
76.7 | 1.279033 | 123.9411
76.75 | 1.2799 | 124.0222
76.8 | 1.280733 | 124.1032
76.85 | 1.281567 | 124.1922
76.9 | 1.2824 | 124.2749
76.95 | 1.283233 | 124.3559
77 | 1.284067 | 124.437
77.05 | 1.2849 | 124.5228
77.1 | 1.285733 | 124.6087
77.15 | 1.286567 | 124.6929
77.2 | 1.2874 | 124.7708
77.25 | 1.288233 | 124.8423
77.3 | 1.289067 | 124.9202
77.35 | 1.2899 | 124.9981
77.4 | 1.290733 | 125.076
77.45 | 1.291567 | 125.157
77.5 | 1.2924 | 125.2413
77.55 | 1.293233 | 125.3239
77.6 | 1.294067 | 125.4034
77.65 | 1.2949 | 125.4781
77.7 | 1.295733 | 125.556
77.75 | 1.296567 | 125.6323
77.8 | 1.2974 | 125.7086
77.85 | 1.298233 | 125.7817
77.9 | 1.299067 | 125.8612
77.95 | 1.2999 | 125.9502
78 | 1.3007 | 126.044
78.05 | 1.301567 | 126.1361
78.1 | 1.3024 | 126.2172
78.15 | 1.303233 | 126.2951
78.2 | 1.304067 | 126.3714
78.25 | 1.3049 | 126.4413
78.3 | 1.3057 | 126.5113
78.35 | 1.306567 | 126.5875
78.4 | 1.3074 | 126.6654
78.45 | 1.3082 | 126.7433
78.5 | 1.309067 | 126.8164
78.55 | 1.3099 | 126.9054
78.6 | 1.310733 | 127.0072
78.65 | 1.311567 | 127.1009
78.7 | 1.3124 | 127.1788
78.75 | 1.313233 | 127.2504
78.8 | 1.314033 | 127.3203
78.85 | 1.3149 | 127.3902
78.9 | 1.315733 | 127.4713
78.95 | 1.316567 | 127.5571
79 | 1.3174 | 127.6445
79.05 | 1.318233 | 127.732
79.1 | 1.319067 | 127.8194
79.15 | 1.3199 | 127.9052
79.2 | 1.320733 | 127.9863
79.25 | 1.321567 | 128.0689
79.3 | 1.3224 | 128.1532
79.35 | 1.323233 | 128.2422
79.4 | 1.324067 | 128.328
79.45 | 1.3249 | 128.4011
79.5 | 1.325733 | 128.4742
79.55 | 1.326567 | 128.5601
79.6 | 1.3274 | 128.657
79.65 | 1.328233 | 128.7444
79.7 | 1.329067 | 128.8255
79.75 | 1.3299 | 128.9018
79.8 | 1.330733 | 128.9829
79.85 | 1.331567 | 129.0687
79.9 | 1.3324 | 129.1513
79.95 | 1.333233 | 129.2356
80 | 1.334067 | 129.3119
80.05 | 1.3349 | 129.377
80.1 | 1.335733 | 129.4502
80.15 | 1.336567 | 129.528
80.2 | 1.3374 | 129.6107
80.25 | 1.338233 | 129.6981
80.3 | 1.339067 | 129.7855
80.35 | 1.3399 | 129.8618
80.4 | 1.340733 | 129.927
80.45 | 1.341567 | 129.9922
80.5 | 1.3424 | 130.0685
80.55 | 1.343233 | 130.1543
80.6 | 1.344067 | 130.2513
80.65 | 1.3449 | 130.3418
80.7 | 1.345733 | 130.4197
80.75 | 1.346567 | 130.4913
80.8 | 1.3474 | 130.566
80.85 | 1.348233 | 130.6438
80.9 | 1.349067 | 130.7233
80.95 | 1.3499 | 130.8012
81 | 1.350733 | 130.8823
81.05 | 1.351567 | 130.9633
81.1 | 1.3524 | 131.0412
81.15 | 1.353233 | 131.1191
81.2 | 1.354067 | 131.2033
81.25 | 1.3549 | 131.2844
81.3 | 1.355733 | 131.3655
81.35 | 1.356567 | 131.4386
81.4 | 1.3574 | 131.5133
81.45 | 1.358233 | 131.5943
81.5 | 1.359067 | 131.6754
81.55 | 1.3599 | 131.7565
81.6 | 1.360733 | 131.8312
81.65 | 1.361567 | 131.9027
81.7 | 1.362367 | 131.9838
81.75 | 1.363233 | 132.0712
81.8 | 1.364067 | 132.1602
81.85 | 1.3649 | 132.2397
81.9 | 1.365733 | 132.3064
81.95 | 1.366567 | 132.3795
82 | 1.3674 | 132.4574
82.05 | 1.368233 | 132.5385
82.1 | 1.369067 | 132.6195
82.15 | 1.3699 | 132.7054
82.2 | 1.370733 | 132.7896
82.25 | 1.371567 | 132.8595
82.3 | 1.3724 | 132.92
82.35 | 1.373233 | 132.9803
82.4 | 1.374067 | 133.0535
82.45 | 1.3749 | 133.1282
82.5 | 1.375733 | 133.2076
82.55 | 1.376567 | 133.2871
82.6 | 1.3774 | 133.3714
82.65 | 1.378233 | 133.454
82.7 | 1.379033 | 133.5382
82.75 | 1.379867 | 133.6161
82.8 | 1.380733 | 133.6845
82.85 | 1.381533 | 133.7576
82.9 | 1.3824 | 133.8387
82.95 | 1.383233 | 133.9197
83 | 1.384067 | 134.0008
83.05 | 1.3849 | 134.0787
83.1 | 1.385733 | 134.1486
83.15 | 1.386567 | 134.209
83.2 | 1.3874 | 134.2821
83.25 | 1.388233 | 134.3552
83.3 | 1.389067 | 134.4156
83.35 | 1.3899 | 134.4744
83.4 | 1.390733 | 134.5428
83.45 | 1.391567 | 134.6111
83.5 | 1.3924 | 134.6842
83.55 | 1.393233 | 134.7589
83.6 | 1.394067 | 134.8225
83.65 | 1.3949 | 134.8797
83.7 | 1.395733 | 134.9545
83.75 | 1.396567 | 135.0546
83.8 | 1.3974 | 135.1484
83.85 | 1.398233 | 135.2167
83.9 | 1.399067 | 135.2787
83.95 | 1.3999 | 135.3486
84 | 1.400733 | 135.417
84.05 | 1.401567 | 135.4821
84.1 | 1.4024 | 135.5553
84.15 | 1.403233 | 135.6411
84.2 | 1.404067 | 135.7253
84.25 | 1.4049 | 135.7985
84.3 | 1.4057 | 135.8604
84.35 | 1.406567 | 135.9256
84.4 | 1.4074 | 135.9987
84.45 | 1.408233 | 136.0671
84.5 | 1.409033 | 136.137
84.55 | 1.4099 | 136.2054
84.6 | 1.410733 | 136.2721
84.65 | 1.411567 | 136.3373
84.7 | 1.4124 | 136.4104
84.75 | 1.413233 | 136.4867
84.8 | 1.414067 | 136.5598
84.85 | 1.4149 | 136.625
84.9 | 1.415733 | 136.6933
84.95 | 1.416567 | 136.7601
85 | 1.4174 | 136.8316
85.05 | 1.418233 | 136.9063
85.1 | 1.419067 | 136.9778
85.15 | 1.4199 | 137.0478
85.2 | 1.420733 | 137.1209
85.25 | 1.421567 | 137.2035
85.3 | 1.422367 | 137.291
85.35 | 1.423233 | 137.3577
85.4 | 1.424067 | 137.4133
85.45 | 1.4249 | 137.4626
85.5 | 1.425733 | 137.5119
85.55 | 1.426567 | 137.585
85.6 | 1.427367 | 137.6693
85.65 | 1.428233 | 137.736
85.7 | 1.429067 | 137.7964
85.75 | 1.4299 | 137.86
85.8 | 1.430733 | 137.9267
85.85 | 1.431567 | 137.9951
85.9 | 1.4324 | 138.065
85.95 | 1.4332 | 138.1334
86 | 1.434033 | 138.1858
86.05 | 1.4349 | 138.2319
86.1 | 1.435733 | 138.2923
86.15 | 1.436567 | 138.3702
86.2 | 1.4374 | 138.4417
86.25 | 1.438233 | 138.5037
86.3 | 1.439067 | 138.5657
86.35 | 1.4399 | 138.6309
86.4 | 1.440733 | 138.6913
86.45 | 1.441567 | 138.7469
86.5 | 1.4424 | 138.8041
86.55 | 1.443233 | 138.8645
86.6 | 1.444067 | 138.9265
86.65 | 1.4449 | 138.9949
86.7 | 1.445733 | 139.0648
86.75 | 1.446567 | 139.1268
86.8 | 1.4474 | 139.1872
86.85 | 1.448233 | 139.2444
86.9 | 1.449033 | 139.3
86.95 | 1.4499 | 139.3541
87 | 1.450733 | 139.4176
87.05 | 1.451567 | 139.4796
87.1 | 1.4524 | 139.5416
87.15 | 1.453233 | 139.6179
87.2 | 1.454067 | 139.6958
87.25 | 1.4549 | 139.7673
87.3 | 1.455733 | 139.8325
87.35 | 1.456567 | 139.8865
87.4 | 1.4574 | 139.939
87.45 | 1.458233 | 139.9962
87.5 | 1.459067 | 140.0502
87.55 | 1.4599 | 140.0979
87.6 | 1.4607 | 140.1393
87.65 | 1.461567 | 140.1949
87.7 | 1.4624 | 140.2569
87.75 | 1.463233 | 140.3141
87.8 | 1.464067 | 140.3634
87.85 | 1.4649 | 140.4111
87.9 | 1.4657 | 140.4683
87.95 | 1.466567 | 140.5287
88 | 1.4674 | 140.578
88.05 | 1.468233 | 140.6225
88.1 | 1.469033 | 140.6797
88.15 | 1.4699 | 140.7417
88.2 | 1.470733 | 140.8005
88.25 | 1.471567 | 140.8497
88.3 | 1.4724 | 140.9022
88.35 | 1.473233 | 140.9531
88.4 | 1.474067 | 141.0039
88.45 | 1.4749 | 141.0421
88.5 | 1.475733 | 141.0898
88.55 | 1.476567 | 141.1502
88.6 | 1.4774 | 141.2074
88.65 | 1.478233 | 141.2487
88.7 | 1.479033 | 141.2741
88.75 | 1.479867 | 141.3091
88.8 | 1.480733 | 141.3584
88.85 | 1.481567 | 141.4077
88.9 | 1.4824 | 141.4521
88.95 | 1.483233 | 141.4887
89 | 1.484067 | 141.5205
89.05 | 1.4849 | 141.5571
89.1 | 1.485733 | 141.5984
89.15 | 1.486567 | 141.6381
89.2 | 1.4874 | 141.6715
89.25 | 1.488233 | 141.7081
89.3 | 1.489033 | 141.7367
89.35 | 1.4899 | 141.7605
89.4 | 1.490733 | 141.7939
89.45 | 1.491567 | 141.8352
89.5 | 1.4924 | 141.875
89.55 | 1.493233 | 141.9147
89.6 | 1.494067 | 141.9449
89.65 | 1.4949 | 141.964
89.7 | 1.495733 | 141.9799
89.75 | 1.496567 | 142.0053
89.8 | 1.4974 | 142.0339
89.85 | 1.498233 | 142.0546
89.9 | 1.499067 | 142.0704
89.95 | 1.4999 | 142.0784
90 | 1.500733 | 142.0816
90.05 | 1.501567 | 142.0832
90.1 | 1.502367 | 142.0863
90.15 | 1.503233 | 142.0895
90.2 | 1.504067 | 142.0943
90.25 | 1.5049 | 142.0911
90.3 | 1.505733 | 142.0816
90.35 | 1.506567 | 142.0673
90.4 | 1.5074 | 142.0546
90.45 | 1.508233 | 142.0387
90.5 | 1.509067 | 142.0164
90.55 | 1.5099 | 141.9926
90.6 | 1.510733 | 141.9719
90.65 | 1.511567 | 141.956
90.7 | 1.5124 | 141.9401
90.75 | 1.513233 | 141.9147
90.8 | 1.514067 | 141.8877
90.85 | 1.5149 | 141.8638
90.9 | 1.5157 | 141.8432
90.95 | 1.516567 | 141.8177
91 | 1.5174 | 141.7828
91.05 | 1.518233 | 141.7367
91.1 | 1.519067 | 141.6874
91.15 | 1.5199 | 141.6397
91.2 | 1.520733 | 141.5857
91.25 | 1.521567 | 141.5094
91.3 | 1.5224 | 141.4204
91.35 | 1.523233 | 141.3266
91.4 | 1.524067 | 141.228
91.45 | 1.5249 | 141.1152
91.5 | 1.525733 | 141.0039
91.55 | 1.526567 | 140.8799
91.6 | 1.5274 | 140.7353
91.65 | 1.528233 | 140.5811
91.7 | 1.529067 | 140.4222
91.75 | 1.5299 | 140.2601
91.8 | 1.530733 | 140.0948
91.85 | 1.531567 | 139.9151
91.9 | 1.532367 | 139.7228
91.95 | 1.533233 | 139.521
92 | 1.534067 | 139.3048
92.05 | 1.5349 | 139.0695
92.1 | 1.535733 | 138.8248
92.15 | 1.536567 | 138.588
92.2 | 1.5374 | 138.3622
92.25 | 1.538233 | 138.1381
92.3 | 1.539067 | 137.914
92.35 | 1.5399 | 137.6994
92.4 | 1.540733 | 137.5071
92.45 | 1.541567 | 137.3164
92.5 | 1.542367 | 137.1241
92.55 | 1.543233 | 136.9349
92.6 | 1.544067 | 136.7474
92.65 | 1.5449 | 136.5598
92.7 | 1.5457 | 136.3691
92.75 | 1.546567 | 136.1815
92.8 | 1.5474 | 136.0067
92.85 | 1.548233 | 135.843
92.9 | 1.549033 | 135.6777
92.95 | 1.549867 | 135.5108
93 | 1.550733 | 135.347
93.05 | 1.551567 | 135.1817
93.1 | 1.5524 | 135.018
93.15 | 1.553233 | 134.8432
93.2 | 1.554067 | 134.6477
93.25 | 1.5549 | 134.4252
93.3 | 1.555733 | 134.1979
93.35 | 1.556567 | 133.9817
93.4 | 1.5574 | 133.7624
93.45 | 1.558233 | 133.5414
93.5 | 1.559033 | 133.3221
93.55 | 1.5599 | 133.098
93.6 | 1.560733 | 132.8675
93.65 | 1.561567 | 132.6402
93.7 | 1.562367 | 132.4161
93.75 | 1.563233 | 132.1952
93.8 | 1.564067 | 131.9758
93.85 | 1.5649 | 131.7612
93.9 | 1.565733 | 131.5467
93.95 | 1.566567 | 131.3257
94 | 1.5674 | 131.1064
94.05 | 1.568233 | 130.887
94.1 | 1.569067 | 130.6629
94.15 | 1.5699 | 130.4356
94.2 | 1.570733 | 130.2163
94.25 | 1.571567 | 130.0001
94.3 | 1.572367 | 129.776
94.35 | 1.5732 | 129.5455
94.4 | 1.574067 | 129.3294
94.45 | 1.5749 | 129.137
94.5 | 1.575733 | 128.9543
94.55 | 1.576567 | 128.7683
94.6 | 1.5774 | 128.5696
94.65 | 1.578233 | 128.3487
94.7 | 1.579067 | 128.1261
94.75 | 1.5799 | 127.9227
94.8 | 1.580733 | 127.7351
94.85 | 1.581567 | 127.5524
94.9 | 1.5824 | 127.3696
94.95 | 1.583233 | 127.1852
95 | 1.584067 | 127.004
95.05 | 1.5849 | 126.8276
95.1 | 1.585733 | 126.6527
95.15 | 1.586533 | 126.4779
95.2 | 1.5874 | 126.303
95.25 | 1.5882 | 126.1377
95.3 | 1.589067 | 125.9899
95.35 | 1.5899 | 125.8469
95.4 | 1.590733 | 125.6895
95.45 | 1.591567 | 125.5353
95.5 | 1.5924 | 125.3955
95.55 | 1.593233 | 125.2651
95.6 | 1.594067 | 125.1237
95.65 | 1.5949 | 124.9727
95.7 | 1.595733 | 124.8201
95.75 | 1.596567 | 124.6754
95.8 | 1.5974 | 124.5387
95.85 | 1.598233 | 124.4116
95.9 | 1.599033 | 124.2892
95.95 | 1.5999 | 124.1636
96 | 1.6007 | 124.0381
96.05 | 1.601567 | 123.9125
96.1 | 1.6024 | 123.7901
96.15 | 1.603233 | 123.6773
96.2 | 1.604067 | 123.5708
96.25 | 1.6049 | 123.4722
96.3 | 1.605733 | 123.3673
96.35 | 1.606567 | 123.2576
96.4 | 1.6074 | 123.148
96.45 | 1.608233 | 123.0462
96.5 | 1.609067 | 122.935
96.55 | 1.6099 | 122.811
96.6 | 1.610733 | 122.7013
96.65 | 1.611567 | 122.606
96.7 | 1.6124 | 122.5138
96.75 | 1.613233 | 122.412
96.8 | 1.614067 | 122.3135
96.85 | 1.6149 | 122.2213
96.9 | 1.6157 | 122.1275
96.95 | 1.616567 | 122.0338
97 | 1.6174 | 121.94
97.05 | 1.618233 | 121.8541
97.1 | 1.619033 | 121.7779
97.15 | 1.6199 | 121.7047
97.2 | 1.620733 | 121.6316
97.25 | 1.621567 | 121.5617
97.3 | 1.6224 | 121.4854
97.35 | 1.623233 | 121.4059
97.4 | 1.624067 | 121.3264
97.45 | 1.6249 | 121.2597
97.5 | 1.625733 | 121.1961
97.55 | 1.626567 | 121.1262
97.6 | 1.6274 | 121.0562
97.65 | 1.628233 | 120.9974
97.7 | 1.629067 | 120.9513
97.75 | 1.6299 | 120.8989
97.8 | 1.630733 | 120.8369
97.85 | 1.631567 | 120.7654
97.9 | 1.632367 | 120.7066
97.95 | 1.633233 | 120.6493
98 | 1.634067 | 120.5905
98.05 | 1.6349 | 120.5285
98.1 | 1.635733 | 120.4634
98.15 | 1.636567 | 120.3934
98.2 | 1.6374 | 120.3203
98.25 | 1.6382 | 120.2567
98.3 | 1.639067 | 120.2027
98.35 | 1.6399 | 120.1471
98.4 | 1.640733 | 120.0851
98.45 | 1.641567 | 120.0199
98.5 | 1.6424 | 119.95
98.55 | 1.643233 | 119.8864
98.6 | 1.644067 | 119.8339
98.65 | 1.6449 | 119.7847
98.7 | 1.645733 | 119.7306
98.75 | 1.646533 | 119.6655
98.8 | 1.6474 | 119.5971
98.85 | 1.648233 | 119.5351
98.9 | 1.649067 | 119.4827
98.95 | 1.6499 | 119.4334
99 | 1.650733 | 119.3778
99.05 | 1.651567 | 119.3237
99.1 | 1.6524 | 119.2729
99.15 | 1.653233 | 119.2268
99.2 | 1.654067 | 119.1791
99.25 | 1.6549 | 119.1346
99.3 | 1.6557 | 119.0885
99.35 | 1.656567 | 119.044
99.4 | 1.6574 | 118.9868
99.45 | 1.658233 | 118.9216
99.5 | 1.659033 | 118.8644
99.55 | 1.6599 | 118.8008
99.6 | 1.660733 | 118.7356
99.65 | 1.661567 | 118.6784
99.7 | 1.6624 | 118.626
99.75 | 1.663233 | 118.5687
99.8 | 1.664067 | 118.5068
99.85 | 1.6649 | 118.4416
99.9 | 1.665733 | 118.3732
99.95 | 1.666567 | 118.3001
100 | 1.6674 | 118.235
100.05 | 1.668233 | 118.1873
100.1 | 1.669067 | 118.1412
100.15 | 1.6699 | 118.0855
100.2 | 1.670733 | 118.0283
100.25 | 1.671567 | 117.9711
100.3 | 1.672367 | 117.9139
100.35 | 1.673233 | 117.8678
100.4 | 1.674067 | 117.8249
100.45 | 1.6749 | 117.7788
100.5 | 1.675733 | 117.7216
100.55 | 1.676567 | 117.6643
100.6 | 1.6774 | 117.6119
100.65 | 1.678233 | 117.5642
100.7 | 1.679067 | 117.5261
100.75 | 1.6799 | 117.4863
100.8 | 1.680733 | 117.4529
100.85 | 1.681567 | 117.4132
100.9 | 1.682367 | 117.3719
100.95 | 1.683233 | 117.3274
101 | 1.684067 | 117.2717
101.05 | 1.684867 | 117.2193
101.1 | 1.685733 | 117.178
101.15 | 1.686567 | 117.1446
101.2 | 1.6874 | 117.116
101.25 | 1.688233 | 117.089
101.3 | 1.689067 | 117.0603
101.35 | 1.6899 | 117.027
101.4 | 1.690733 | 116.9904
101.45 | 1.691567 | 116.957
101.5 | 1.6924 | 116.9284
101.55 | 1.693233 | 116.8934
101.6 | 1.694067 | 116.8553
101.65 | 1.6949 | 116.8124
101.7 | 1.695733 | 116.7711
101.75 | 1.696567 | 116.7377
101.8 | 1.6974 | 116.7107
101.85 | 1.698233 | 116.6773
101.9 | 1.699033 | 116.636
101.95 | 1.6999 | 116.601
102 | 1.700733 | 116.5708
102.05 | 1.701567 | 116.5279
102.1 | 1.7024 | 116.4818
102.15 | 1.703233 | 116.4452
102.2 | 1.704067 | 116.4118
102.25 | 1.7049 | 116.3642
102.3 | 1.705733 | 116.3149
102.35 | 1.706567 | 116.2752
102.4 | 1.7074 | 116.2418
102.45 | 1.708233 | 116.21
102.5 | 1.709067 | 116.1718
102.55 | 1.709867 | 116.1114
102.6 | 1.710733 | 116.051
102.65 | 1.711567 | 116.0034
102.7 | 1.712367 | 115.9604
102.75 | 1.713233 | 115.9128
102.8 | 1.714033 | 115.8762
102.85 | 1.7149 | 115.8428
102.9 | 1.715733 | 115.7951
102.95 | 1.716567 | 115.7506
103 | 1.7174 | 115.722
103.05 | 1.718233 | 115.6966
103.1 | 1.719067 | 115.6521
103.15 | 1.7199 | 115.5949
103.2 | 1.720733 | 115.5233
103.25 | 1.721567 | 115.4613
103.3 | 1.7224 | 115.4168
103.35 | 1.723233 | 115.3882
103.4 | 1.724067 | 115.3628
103.45 | 1.7249 | 115.3358
103.5 | 1.725733 | 115.3056
103.55 | 1.726533 | 115.269
103.6 | 1.7274 | 115.2325
103.65 | 1.728233 | 115.2007
103.7 | 1.729067 | 115.1673
103.75 | 1.7299 | 115.1323
103.8 | 1.730733 | 115.1085
103.85 | 1.731567 | 115.0799
103.9 | 1.7324 | 115.0433
103.95 | 1.733233 | 115.0099
104 | 1.734067 | 114.9893
104.05 | 1.7349 | 114.9686
104.1 | 1.735733 | 114.9416
104.15 | 1.736567 | 114.9114
104.2 | 1.7374 | 114.8748
104.25 | 1.738233 | 114.8351
104.3 | 1.739033 | 114.8113
104.35 | 1.7399 | 114.7985
104.4 | 1.740733 | 114.7811
104.45 | 1.741533 | 114.7588
104.5 | 1.7424 | 114.7445
104.55 | 1.743233 | 114.7302
104.6 | 1.744067 | 114.7223
104.65 | 1.7449 | 114.7079
104.7 | 1.745733 | 114.6762
104.75 | 1.746567 | 114.6364
104.8 | 1.7474 | 114.6126
104.85 | 1.748233 | 114.611
104.9 | 1.749067 | 114.6078
104.95 | 1.7499 | 114.5919
105 | 1.750733 | 114.5665
105.05 | 1.751567 | 114.5458
105.1 | 1.752367 | 114.5267
105.15 | 1.753233 | 114.5061
105.2 | 1.754033 | 114.4886
105.25 | 1.7549 | 114.4822
105.3 | 1.7557 | 114.4807
105.35 | 1.756567 | 114.4695
105.4 | 1.7574 | 114.4489
105.45 | 1.758233 | 114.4314
105.5 | 1.759067 | 114.4155
105.55 | 1.7599 | 114.3916
105.6 | 1.7607 | 114.3726
105.65 | 1.761567 | 114.3599
105.7 | 1.7624 | 114.336
105.75 | 1.763233 | 114.3154
105.8 | 1.764067 | 114.2995
105.85 | 1.7649 | 114.2851
105.9 | 1.765733 | 114.2708
105.95 | 1.766567 | 114.2661
106 | 1.7674 | 114.2486
106.05 | 1.768233 | 114.212
106.1 | 1.769067 | 114.1755
106.15 | 1.7699 | 114.1485
106.2 | 1.770733 | 114.131
106.25 | 1.771567 | 114.1119
106.3 | 1.7724 | 114.0944
106.35 | 1.773233 | 114.0833
106.4 | 1.774067 | 114.0706
106.45 | 1.7749 | 114.0467
106.5 | 1.775733 | 114.0213
106.55 | 1.776567 | 113.9975
106.6 | 1.7774 | 113.972
106.65 | 1.778233 | 113.9514
106.7 | 1.779067 | 113.9291
106.75 | 1.7799 | 113.9084
106.8 | 1.780733 | 113.891
106.85 | 1.781567 | 113.8671
106.9 | 1.7824 | 113.8465
106.95 | 1.783233 | 113.8258
107 | 1.784067 | 113.8051
107.05 | 1.7849 | 113.7829
107.1 | 1.785733 | 113.7654
107.15 | 1.786567 | 113.7527
107.2 | 1.7874 | 113.7368
107.25 | 1.788233 | 113.7209
107.3 | 1.789067 | 113.7098
107.35 | 1.7899 | 113.6923
107.4 | 1.790733 | 113.6589
107.45 | 1.791567 | 113.6271
107.5 | 1.7924 | 113.6112
107.55 | 1.793233 | 113.6017
107.6 | 1.794067 | 113.5826
107.65 | 1.7949 | 113.5667
107.7 | 1.795733 | 113.5508
107.75 | 1.796567 | 113.5333
107.8 | 1.7974 | 113.5127
107.85 | 1.798233 | 113.4857
107.9 | 1.799067 | 113.4602
107.95 | 1.799867 | 113.4316
108 | 1.800733 | 113.4189
108.05 | 1.801567 | 113.4237
108.1 | 1.8024 | 113.4237
108.15 | 1.803233 | 113.403
108.2 | 1.804033 | 113.3744
108.25 | 1.8049 | 113.3474
108.3 | 1.8057 | 113.3219
108.35 | 1.806567 | 113.3029
108.4 | 1.8074 | 113.2902
108.45 | 1.808233 | 113.2647
108.5 | 1.809033 | 113.2282
108.55 | 1.8099 | 113.1964
108.6 | 1.810733 | 113.1789
108.65 | 1.811567 | 113.1646
108.7 | 1.812367 | 113.1503
108.75 | 1.813233 | 113.1344
108.8 | 1.814067 | 113.1185
108.85 | 1.8149 | 113.0915
108.9 | 1.815733 | 113.0692
108.95 | 1.816567 | 113.0549
109 | 1.8174 | 113.0422
109.05 | 1.818233 | 113.0168
109.1 | 1.819067 | 112.9882
109.15 | 1.8199 | 112.9675
109.2 | 1.820733 | 112.9484
109.25 | 1.821567 | 112.923
109.3 | 1.8224 | 112.8912
109.35 | 1.823233 | 112.8737
109.4 | 1.824067 | 112.8546
109.45 | 1.8249 | 112.8308
109.5 | 1.825733 | 112.8006
109.55 | 1.826567 | 112.7609
109.6 | 1.8274 | 112.7243
109.65 | 1.828233 | 112.6909
109.7 | 1.829067 | 112.6687
109.75 | 1.8299 | 112.6623
109.8 | 1.830733 | 112.6512
109.85 | 1.831567 | 112.6353
109.9 | 1.8324 | 112.6146
109.95 | 1.833233 | 112.5908
110 | 1.834067 | 112.5701
110.05 | 1.8349 | 112.5495
110.1 | 1.8357 | 112.5161
110.15 | 1.836567 | 112.4891
110.2 | 1.8374 | 112.4811
110.25 | 1.838233 | 112.4716
110.3 | 1.839033 | 112.4509
110.35 | 1.8399 | 112.4191
110.4 | 1.840733 | 112.3873
110.45 | 1.841567 | 112.3619
110.5 | 1.8424 | 112.3381
110.55 | 1.843233 | 112.3126
110.6 | 1.844067 | 112.2808
110.65 | 1.8449 | 112.2491
110.7 | 1.845733 | 112.2204
110.75 | 1.846567 | 112.1998
110.8 | 1.8474 | 112.1744
110.85 | 1.848233 | 112.1473
110.9 | 1.849033 | 112.1298
110.95 | 1.8499 | 112.1092
111 | 1.8507 | 112.0774
111.05 | 1.851567 | 112.0456
111.1 | 1.8524 | 112.017
111.15 | 1.853233 | 111.9932
111.2 | 1.854067 | 111.963
111.25 | 1.8549 | 111.92
111.3 | 1.855733 | 111.8946
111.35 | 1.856567 | 111.8787
111.4 | 1.8574 | 111.858
111.45 | 1.858233 | 111.8263
111.5 | 1.859067 | 111.7929
111.55 | 1.8599 | 111.769
111.6 | 1.860733 | 111.7484
111.65 | 1.861567 | 111.715
111.7 | 1.862367 | 111.6784
111.75 | 1.863233 | 111.6435
111.8 | 1.864067 | 111.6133
111.85 | 1.8649 | 111.5767
111.9 | 1.865733 | 111.5338
111.95 | 1.866567 | 111.4957
112 | 1.8674 | 111.4607
112.05 | 1.868233 | 111.4321
112.1 | 1.869067 | 111.4066
112.15 | 1.8699 | 111.3812
112.2 | 1.870733 | 111.3574
112.25 | 1.871567 | 111.3367
112.3 | 1.8724 | 111.316
112.35 | 1.873233 | 111.2843
112.4 | 1.874067 | 111.2398
112.45 | 1.8749 | 111.1952
112.5 | 1.875733 | 111.1539
112.55 | 1.876567 | 111.1174
112.6 | 1.8774 | 111.0856
112.65 | 1.878233 | 111.0538
112.7 | 1.879067 | 111.0077
112.75 | 1.8799 | 110.96
112.8 | 1.880733 | 110.9234
112.85 | 1.881567 | 110.8932
112.9 | 1.8824 | 110.8583
112.95 | 1.8832 | 110.8249
113 | 1.884033 | 110.7883
113.05 | 1.8849 | 110.7391
113.1 | 1.8857 | 110.6834
113.15 | 1.886567 | 110.6389
113.2 | 1.8874 | 110.5976
113.25 | 1.888233 | 110.5452
113.3 | 1.889067 | 110.4927
113.35 | 1.8899 | 110.4418
113.4 | 1.890733 | 110.383
113.45 | 1.891567 | 110.321
113.5 | 1.8924 | 110.2638
113.55 | 1.893233 | 110.2161
113.6 | 1.894067 | 110.1796
113.65 | 1.8949 | 110.1414
113.7 | 1.895733 | 110.0922
113.75 | 1.896567 | 110.0318
113.8 | 1.8974 | 109.9745
113.85 | 1.898233 | 109.9189
113.9 | 1.899033 | 109.8585
113.95 | 1.8999 | 109.7933
114 | 1.900733 | 109.7314
114.05 | 1.901567 | 109.6853
114.1 | 1.9024 | 109.6455
114.15 | 1.903233 | 109.601
114.2 | 1.904067 | 109.5518
114.25 | 1.9049 | 109.4961
114.3 | 1.9057 | 109.4421
114.35 | 1.906567 | 109.3849
114.4 | 1.9074 | 109.3324
114.45 | 1.908233 | 109.2831
114.5 | 1.909033 | 109.2275
114.55 | 1.9099 | 109.175
114.6 | 1.910733 | 109.121
114.65 | 1.911567 | 109.0654
114.7 | 1.9124 | 109.0272
114.75 | 1.913233 | 108.9907
114.8 | 1.914067 | 108.9414
114.85 | 1.9149 | 108.8842
114.9 | 1.915733 | 108.8285
114.95 | 1.916567 | 108.7872
115 | 1.9174 | 108.7523
115.05 | 1.918233 | 108.7157
115.1 | 1.919067 | 108.6744
115.15 | 1.9199 | 108.6362
115.2 | 1.920733 | 108.5933
115.25 | 1.921567 | 108.552
115.3 | 1.9224 | 108.5154
115.35 | 1.923233 | 108.4789
115.4 | 1.924067 | 108.4375
115.45 | 1.9249 | 108.3899
115.5 | 1.925733 | 108.3438
115.55 | 1.926567 | 108.3072
115.6 | 1.9274 | 108.2802
115.65 | 1.928233 | 108.2579
115.7 | 1.929067 | 108.2277
115.75 | 1.9299 | 108.1944
115.8 | 1.930733 | 108.1562
115.85 | 1.931567 | 108.1133
115.9 | 1.932367 | 108.0799
115.95 | 1.933233 | 108.0545
116 | 1.934067 | 108.0243
116.05 | 1.9349 | 107.9941
116.1 | 1.935733 | 107.9655
116.15 | 1.936567 | 107.9305
116.2 | 1.9374 | 107.8924
116.25 | 1.938233 | 107.8653
116.3 | 1.939067 | 107.8494
116.35 | 1.9399 | 107.824
116.4 | 1.940733 | 107.7875
116.45 | 1.941567 | 107.762
116.5 | 1.9424 | 107.7414
116.55 | 1.943233 | 107.7096
116.6 | 1.944067 | 107.6682
116.65 | 1.9449 | 107.6158
116.7 | 1.9457 | 107.5713
116.75 | 1.946567 | 107.5315
116.8 | 1.9474 | 107.487
116.85 | 1.948233 | 107.4505
116.9 | 1.949067 | 107.4219
116.95 | 1.9499 | 107.3933
117 | 1.950733 | 107.3488
117.05 | 1.951567 | 107.2995
117.1 | 1.9524 | 107.2582
117.15 | 1.953233 | 107.2296
117.2 | 1.954067 | 107.2025
117.25 | 1.9549 | 107.185
117.3 | 1.955733 | 107.1739
117.35 | 1.956567 | 107.1564
117.4 | 1.9574 | 107.1215
117.45 | 1.958233 | 107.0849
117.5 | 1.959067 | 107.0547
117.55 | 1.9599 | 107.0309
117.6 | 1.960733 | 107.0023
117.65 | 1.961567 | 106.9784
117.7 | 1.9624 | 106.9578
117.75 | 1.963233 | 106.9291
117.8 | 1.964067 | 106.9037
117.85 | 1.9649 | 106.8878
117.9 | 1.965733 | 106.8767
117.95 | 1.966567 | 106.8687
118 | 1.9674 | 106.856
118.05 | 1.968233 | 106.8385
118.1 | 1.969067 | 106.8195
118.15 | 1.9699 | 106.8068
118.2 | 1.970733 | 106.794
118.25 | 1.971567 | 106.775
118.3 | 1.9724 | 106.7543
118.35 | 1.973233 | 106.7384
118.4 | 1.974033 | 106.7209
118.45 | 1.9749 | 106.6971
118.5 | 1.975733 | 106.6764
118.55 | 1.976533 | 106.6605
118.6 | 1.9774 | 106.6414
118.65 | 1.978233 | 106.624
118.7 | 1.979067 | 106.6081
118.75 | 1.9799 | 106.5954
118.8 | 1.980733 | 106.5842
118.85 | 1.981567 | 106.5795
118.9 | 1.9824 | 106.5715
118.95 | 1.983233 | 106.562
119 | 1.984067 | 106.554
119.05 | 1.9849 | 106.5397
119.1 | 1.985733 | 106.5175
119.15 | 1.986567 | 106.4936
119.2 | 1.9874 | 106.4777
119.25 | 1.988233 | 106.4698
119.3 | 1.989067 | 106.4618
119.35 | 1.9899 | 106.4587
119.4 | 1.990733 | 106.4571
119.45 | 1.991567 | 106.4523
119.5 | 1.992367 | 106.4459
119.55 | 1.993233 | 106.438
119.6 | 1.994067 | 106.4332
119.65 | 1.9949 | 106.4364
119.7 | 1.995733 | 106.4412
119.75 | 1.996567 | 106.438
119.8 | 1.9974 | 106.4237
119.85 | 1.998233 | 106.3967
119.9 | 1.999033 | 106.3728
119.95 | 1.9999 | 106.3633
120 | 2.000733 | 106.3633
120.05 | 2.001567 | 106.3569
120.1 | 2.002367 | 106.3442
120.15 | 2.003233 | 106.3315
120.2 | 2.004067 | 106.3204
120.25 | 2.0049 | 106.3156
120.3 | 2.0057 | 106.3077
120.35 | 2.006567 | 106.2902
120.4 | 2.0074 | 106.2663
120.45 | 2.008233 | 106.2504
120.5 | 2.009067 | 106.2346
120.55 | 2.0099 | 106.2171
120.6 | 2.010733 | 106.2012
120.65 | 2.011567 | 106.198
120.7 | 2.012367 | 106.1932
120.75 | 2.013233 | 106.1773
120.8 | 2.014067 | 106.1567
120.85 | 2.0149 | 106.1408
120.9 | 2.015733 | 106.1233
120.95 | 2.016533 | 106.1106
121 | 2.0174 | 106.0994
121.05 | 2.018233 | 106.0835
121.1 | 2.019033 | 106.0677
121.15 | 2.0199 | 106.0502
121.2 | 2.020733 | 106.0263
121.25 | 2.021567 | 105.9977
121.3 | 2.0224 | 105.9723
121.35 | 2.023233 | 105.958
121.4 | 2.024067 | 105.9532
121.45 | 2.0249 | 105.9421
121.5 | 2.025733 | 105.9198
121.55 | 2.026567 | 105.8912
121.6 | 2.0274 | 105.8769
121.65 | 2.028233 | 105.8722
121.7 | 2.029033 | 105.8642
121.75 | 2.0299 | 105.8594
121.8 | 2.030733 | 105.8563
121.85 | 2.031567 | 105.8435
121.9 | 2.032367 | 105.8197
121.95 | 2.033233 | 105.799
122 | 2.034067 | 105.7974
122.05 | 2.0349 | 105.799
122.1 | 2.035733 | 105.7943
122.15 | 2.036567 | 105.7816
122.2 | 2.0374 | 105.7625
122.25 | 2.038233 | 105.7386
122.3 | 2.039067 | 105.7053
122.35 | 2.0399 | 105.6767
122.4 | 2.040733 | 105.6655
122.45 | 2.041567 | 105.6608
122.5 | 2.0424 | 105.6449
122.55 | 2.043233 | 105.6194
122.6 | 2.044067 | 105.5988
122.65 | 2.0449 | 105.5797
122.7 | 2.0457 | 105.5638
122.75 | 2.046567 | 105.559
122.8 | 2.0474 | 105.5559
122.85 | 2.048233 | 105.5511
122.9 | 2.049033 | 105.5415
122.95 | 2.0499 | 105.5209
123 | 2.050733 | 105.4939
123.05 | 2.051567 | 105.4621
123.1 | 2.0524 | 105.4414
123.15 | 2.053233 | 105.4335
123.2 | 2.054067 | 105.4287
123.25 | 2.0549 | 105.4207
123.3 | 2.055733 | 105.4033
123.35 | 2.056567 | 105.3874
123.4 | 2.0574 | 105.3667
123.45 | 2.058233 | 105.3476
123.5 | 2.059067 | 105.3317
123.55 | 2.0599 | 105.319
123.6 | 2.060733 | 105.3111
123.65 | 2.061567 | 105.3143
123.7 | 2.062367 | 105.3015
123.75 | 2.063233 | 105.2745
123.8 | 2.064067 | 105.2507
123.85 | 2.0649 | 105.238
123.9 | 2.065733 | 105.2252
123.95 | 2.066567 | 105.2078
124 | 2.0674 | 105.1887
124.05 | 2.068233 | 105.1728
124.1 | 2.069067 | 105.1521
124.15 | 2.0699 | 105.1267
124.2 | 2.070733 | 105.0981
124.25 | 2.071533 | 105.0663
124.3 | 2.072367 | 105.0472
124.35 | 2.073233 | 105.0456
124.4 | 2.074067 | 105.0377
124.45 | 2.0749 | 105.0186
124.5 | 2.075733 | 104.998
124.55 | 2.076567 | 104.9805
124.6 | 2.0774 | 104.9725
124.65 | 2.078233 | 104.9614
124.7 | 2.079067 | 104.9407
124.75 | 2.0799 | 104.9121
124.8 | 2.080733 | 104.8915
124.85 | 2.081567 | 104.8724
124.9 | 2.0824 | 104.8581
124.95 | 2.083233 | 104.8422
125 | 2.084067 | 104.8056
125.05 | 2.0849 | 104.7293
125.1 | 2.085733 | 104.6435
125.15 | 2.086567 | 104.5815
125.2 | 2.0874 | 104.5386
125.25 | 2.088233 | 104.5005
125.3 | 2.089033 | 104.4687
125.35 | 2.089867 | 104.4401
125.4 | 2.090733 | 104.4035
125.45 | 2.091567 | 104.3701
125.5 | 2.092367 | 104.3479
125.55 | 2.093233 | 104.3224
125.6 | 2.094067 | 104.2859
125.65 | 2.0949 | 104.2461
125.7 | 2.095733 | 104.208
125.75 | 2.096567 | 104.1762
125.8 | 2.0974 | 104.1555
125.85 | 2.098233 | 104.1508
125.9 | 2.099067 | 104.1365
125.95 | 2.0999 | 104.1063
126 | 2.100733 | 104.0713
126.05 | 2.101567 | 104.0506
126.1 | 2.102367 | 104.0379
126.15 | 2.1032 | 104.0173
126.2 | 2.104067 | 103.9934
126.25 | 2.1049 | 103.9807
126.3 | 2.105733 | 103.9728
126.35 | 2.106567 | 103.9553
126.4 | 2.1074 | 103.933
126.45 | 2.108233 | 103.9235
126.5 | 2.109067 | 103.9155
126.55 | 2.1099 | 103.9028
126.6 | 2.110733 | 103.8837
126.65 | 2.111567 | 103.871
126.7 | 2.112367 | 103.8583
126.75 | 2.113233 | 103.8504
126.8 | 2.114067 | 103.8456
126.85 | 2.1149 | 103.8345
126.9 | 2.115733 | 103.817
126.95 | 2.116567 | 103.7947
127 | 2.1174 | 103.7804
127.05 | 2.118233 | 103.7645
127.1 | 2.119033 | 103.7534
127.15 | 2.1199 | 103.7518
127.2 | 2.120733 | 103.7407
127.25 | 2.121567 | 103.7216
127.3 | 2.1224 | 103.7121
127.35 | 2.123233 | 103.7073
127.4 | 2.124033 | 103.6962
127.45 | 2.1249 | 103.6835
127.5 | 2.125733 | 103.6676
127.55 | 2.126567 | 103.6549
127.6 | 2.1274 | 103.6564
127.65 | 2.128233 | 103.6644
127.7 | 2.129067 | 103.6596
127.75 | 2.1299 | 103.6421
127.8 | 2.130733 | 103.6263
127.85 | 2.131567 | 103.6151
127.9 | 2.132367 | 103.6119
127.95 | 2.1332 | 103.6151
128 | 2.134067 | 103.6056
128.05 | 2.1349 | 103.5945
128.1 | 2.1357 | 103.5913
128.15 | 2.136567 | 103.5913
128.2 | 2.1374 | 103.5913
128.25 | 2.138233 | 103.5945
128.3 | 2.139033 | 103.5976
128.35 | 2.1399 | 103.5945
128.4 | 2.140733 | 103.5833
128.45 | 2.141567 | 103.577
128.5 | 2.1424 | 103.577
128.55 | 2.143233 | 103.5706
128.6 | 2.144067 | 103.5547
128.65 | 2.1449 | 103.5341
128.7 | 2.145733 | 103.5182
128.75 | 2.146567 | 103.5166
128.8 | 2.1474 | 103.5213
128.85 | 2.148233 | 103.5261
128.9 | 2.149067 | 103.5245
128.95 | 2.1499 | 103.5166
129 | 2.150733 | 103.5055
129.05 | 2.151567 | 103.4975
129.1 | 2.1524 | 103.4959
129.15 | 2.153233 | 103.4975
129.2 | 2.154067 | 103.5007
129.25 | 2.1549 | 103.5039
129.3 | 2.1557 | 103.5039
129.35 | 2.156567 | 103.5055
129.4 | 2.157367 | 103.5039
129.45 | 2.158233 | 103.4975
129.5 | 2.159067 | 103.488
129.55 | 2.1599 | 103.4737
129.6 | 2.160733 | 103.4689
129.65 | 2.161567 | 103.4721
129.7 | 2.1624 | 103.4721
129.75 | 2.163233 | 103.4768
129.8 | 2.164067 | 103.4816
129.85 | 2.1649 | 103.4896
129.9 | 2.165733 | 103.5007
129.95 | 2.166567 | 103.5086
130 | 2.1674 | 103.5102
130.05 | 2.168233 | 103.5102
130.1 | 2.169067 | 103.5007
130.15 | 2.169867 | 103.488
130.2 | 2.170733 | 103.488
130.25 | 2.171567 | 103.4927
130.3 | 2.1724 | 103.4959
130.35 | 2.173233 | 103.4975
130.4 | 2.174067 | 103.4975
130.45 | 2.1749 | 103.4896
130.5 | 2.1757 | 103.4768
130.55 | 2.176567 | 103.4737
130.6 | 2.177367 | 103.48
130.65 | 2.178233 | 103.4848
130.7 | 2.179067 | 103.4927
130.75 | 2.1799 | 103.4959
130.8 | 2.180733 | 103.4896
130.85 | 2.181567 | 103.488
130.9 | 2.1824 | 103.4848
130.95 | 2.183233 | 103.4816
131 | 2.184067 | 103.4816
131.05 | 2.1849 | 103.4848
131.1 | 2.185733 | 103.4848
131.15 | 2.186567 | 103.4848
131.2 | 2.1874 | 103.488
131.25 | 2.188233 | 103.488
131.3 | 2.189067 | 103.4848
131.35 | 2.1899 | 103.48
131.4 | 2.190733 | 103.48
131.45 | 2.191567 | 103.4816
131.5 | 2.1924 | 103.48
131.55 | 2.193233 | 103.4768
131.6 | 2.194067 | 103.48
131.65 | 2.1949 | 103.4896
131.7 | 2.195733 | 103.4959
131.75 | 2.196567 | 103.4927
131.8 | 2.1974 | 103.4959
131.85 | 2.198233 | 103.4959
131.9 | 2.199067 | 103.4959
131.95 | 2.1999 | 103.5007
132 | 2.200733 | 103.5055
132.05 | 2.201567 | 103.5055
132.1 | 2.2024 | 103.5039
132.15 | 2.203233 | 103.5007
132.2 | 2.204067 | 103.5039
132.25 | 2.2049 | 103.5086
132.3 | 2.205733 | 103.5039
132.35 | 2.206567 | 103.5007
132.4 | 2.2074 | 103.5055
132.45 | 2.208233 | 103.5182
132.5 | 2.209067 | 103.5293
132.55 | 2.2099 | 103.5372
132.6 | 2.210733 | 103.5372
132.65 | 2.211567 | 103.5182
132.7 | 2.2124 | 103.5007
132.75 | 2.213233 | 103.4959
132.8 | 2.214067 | 103.5039
132.85 | 2.214867 | 103.5134
132.9 | 2.215733 | 103.5245
132.95 | 2.216567 | 103.5325
133 | 2.2174 | 103.5341
133.05 | 2.218233 | 103.5372
133.1 | 2.219067 | 103.55
133.15 | 2.2199 | 103.5547
133.2 | 2.220733 | 103.5547
133.25 | 2.221567 | 103.5627
133.3 | 2.2224 | 103.5738
133.35 | 2.223233 | 103.577
133.4 | 2.224067 | 103.5738
133.45 | 2.224867 | 103.5611
133.5 | 2.225733 | 103.542
133.55 | 2.226533 | 103.5452
133.6 | 2.2274 | 103.5611
133.65 | 2.2282 | 103.577
133.7 | 2.229067 | 103.577
133.75 | 2.2299 | 103.5738
133.8 | 2.230733 | 103.5833
133.85 | 2.231567 | 103.5992
133.9 | 2.2324 | 103.6056
133.95 | 2.233233 | 103.6072
134 | 2.234067 | 103.6104
134.05 | 2.2349 | 103.6119
134.1 | 2.235733 | 103.6072
134.15 | 2.236567 | 103.5992
134.2 | 2.2374 | 103.5992
134.25 | 2.238233 | 103.6024
134.3 | 2.239067 | 103.5913
134.35 | 2.2399 | 103.569
134.4 | 2.240733 | 103.5452
134.45 | 2.241567 | 103.5611
134.5 | 2.2424 | 103.5976
134.55 | 2.243233 | 103.6199
134.6 | 2.244067 | 103.6263
134.65 | 2.2449 | 103.631
134.7 | 2.245733 | 103.6358
134.75 | 2.246567 | 103.6421
134.8 | 2.2474 | 103.639
134.85 | 2.248233 | 103.6342
134.9 | 2.249067 | 103.6342
134.95 | 2.2499 | 103.6342
135 | 2.250733 | 103.6231
135.05 | 2.251567 | 103.6183
135.1 | 2.2524 | 103.6231
135.15 | 2.2532 | 103.631
135.2 | 2.254067 | 103.631
135.25 | 2.2549 | 103.6263
135.3 | 2.2557 | 103.6278
135.35 | 2.256567 | 103.6342
135.4 | 2.2574 | 103.6421
135.45 | 2.258233 | 103.639
135.5 | 2.259067 | 103.631
135.55 | 2.2599 | 103.6278
135.6 | 2.260733 | 103.6358
135.65 | 2.261567 | 103.6469
135.7 | 2.2624 | 103.6517
135.75 | 2.263233 | 103.6517
135.8 | 2.264067 | 103.6517
135.85 | 2.2649 | 103.6564
135.9 | 2.265733 | 103.6549
135.95 | 2.266567 | 103.6469
136 | 2.2674 | 103.6469
136.05 | 2.268233 | 103.6485
136.1 | 2.269033 | 103.6485
136.15 | 2.2699 | 103.6485
136.2 | 2.270733 | 103.6517
136.25 | 2.271567 | 103.6596
136.3 | 2.2724 | 103.6549
136.35 | 2.273233 | 103.639
136.4 | 2.274067 | 103.6342
136.45 | 2.2749 | 103.6278
136.5 | 2.275733 | 103.6199
136.55 | 2.276567 | 103.6183
136.6 | 2.2774 | 103.6278
136.65 | 2.278233 | 103.639
136.7 | 2.279067 | 103.6437
136.75 | 2.2799 | 103.6437
136.8 | 2.280733 | 103.6469
136.85 | 2.281567 | 103.6564
136.9 | 2.2824 | 103.6628
136.95 | 2.283233 | 103.6564
137 | 2.284067 | 103.639
137.05 | 2.2849 | 103.6263
137.1 | 2.285733 | 103.6151
137.15 | 2.286567 | 103.6183
137.2 | 2.2874 | 103.6263
137.25 | 2.288233 | 103.6358
137.3 | 2.289067 | 103.6485
137.35 | 2.2899 | 103.6564
137.4 | 2.290733 | 103.6628
137.45 | 2.291567 | 103.6676
137.5 | 2.2924 | 103.6723
137.55 | 2.293233 | 103.6787
137.6 | 2.294067 | 103.6851
137.65 | 2.2949 | 103.6962
137.7 | 2.2957 | 103.6962
137.75 | 2.296533 | 103.6914
137.8 | 2.2974 | 103.6835
137.85 | 2.298233 | 103.6787
137.9 | 2.299033 | 103.6755
137.95 | 2.2999 | 103.6755
138 | 2.300733 | 103.6755
138.05 | 2.301567 | 103.6755
138.1 | 2.3024 | 103.6708
138.15 | 2.303233 | 103.6644
138.2 | 2.304033 | 103.6564
138.25 | 2.3049 | 103.6596
138.3 | 2.305733 | 103.6787
138.35 | 2.306567 | 103.6962
138.4 | 2.3074 | 103.6994
138.45 | 2.3082 | 103.6835
138.5 | 2.309067 | 103.6755
138.55 | 2.3099 | 103.6787
138.6 | 2.310733 | 103.6803
138.65 | 2.311567 | 103.6835
138.7 | 2.312367 | 103.6851
138.75 | 2.313233 | 103.6882
138.8 | 2.314067 | 103.6835
138.85 | 2.3149 | 103.6803
138.9 | 2.315733 | 103.6835
138.95 | 2.316567 | 103.6851
139 | 2.3174 | 103.6851
139.05 | 2.318233 | 103.6851
139.1 | 2.319067 | 103.6851
139.15 | 2.3199 | 103.6882
139.2 | 2.320733 | 103.6962
139.25 | 2.321567 | 103.6962
139.3 | 2.3224 | 103.6803
139.35 | 2.323233 | 103.6676
139.4 | 2.324067 | 103.6676
139.45 | 2.3249 | 103.6723
139.5 | 2.325733 | 103.6755
139.55 | 2.326567 | 103.6755
139.6 | 2.3274 | 103.6644
139.65 | 2.328233 | 103.6485
139.7 | 2.329033 | 103.6342
139.75 | 2.3299 | 103.6231
139.8 | 2.330733 | 103.6183
139.85 | 2.331567 | 103.6231
139.9 | 2.3324 | 103.6342
139.95 | 2.333233 | 103.6342
140 | 2.334067 | 103.6199
140.05 | 2.3349 | 103.6024
140.1 | 2.335733 | 103.5976
140.15 | 2.336567 | 103.5992
140.2 | 2.3374 | 103.5897
140.25 | 2.338233 | 103.577
140.3 | 2.339067 | 103.5817
140.35 | 2.3399 | 103.5897
140.4 | 2.340733 | 103.5786
140.45 | 2.341567 | 103.5531
140.5 | 2.3424 | 103.5325
140.55 | 2.343233 | 103.5293
140.6 | 2.344067 | 103.5452
140.65 | 2.3449 | 103.542
140.7 | 2.345733 | 103.5261
140.75 | 2.346533 | 103.5245
140.8 | 2.3474 | 103.5293
140.85 | 2.348233 | 103.5325
140.9 | 2.349033 | 103.5325
140.95 | 2.3499 | 103.5372
141 | 2.350733 | 103.5404
141.05 | 2.351567 | 103.5325
141.1 | 2.3524 | 103.5182
141.15 | 2.353233 | 103.5102
141.2 | 2.354067 | 103.5055
141.25 | 2.3549 | 103.4959
141.3 | 2.355733 | 103.4816
141.35 | 2.356567 | 103.4721
141.4 | 2.3574 | 103.4689
141.45 | 2.358233 | 103.4768
141.5 | 2.359067 | 103.48
141.55 | 2.3599 | 103.4689
141.6 | 2.360733 | 103.4562
141.65 | 2.361567 | 103.453
141.7 | 2.362367 | 103.4451
141.75 | 2.363233 | 103.4276
141.8 | 2.364033 | 103.4149
141.85 | 2.3649 | 103.4149
141.9 | 2.365733 | 103.4244
141.95 | 2.366567 | 103.4276
142 | 2.3674 | 103.4164
142.05 | 2.368233 | 103.3958
142.1 | 2.369067 | 103.3799
142.15 | 2.3699 | 103.3751
142.2 | 2.370733 | 103.3799
142.25 | 2.371567 | 103.3783
142.3 | 2.3724 | 103.3703
142.35 | 2.373233 | 103.3576
142.4 | 2.374067 | 103.3354
142.45 | 2.3749 | 103.3211
142.5 | 2.3757 | 103.3131
142.55 | 2.376567 | 103.3068
142.6 | 2.3774 | 103.2972
142.65 | 2.378233 | 103.2813
142.7 | 2.379033 | 103.2702
142.75 | 2.3799 | 103.2686
142.8 | 2.380733 | 103.2686
142.85 | 2.381567 | 103.2639
142.9 | 2.3824 | 103.248
142.95 | 2.383233 | 103.2289
143 | 2.384067 | 103.2209
143.05 | 2.3849 | 103.2194
143.1 | 2.3857 | 103.213
143.15 | 2.386567 | 103.2035
143.2 | 2.3874 | 103.1828
143.25 | 2.388233 | 103.1637
143.3 | 2.389067 | 103.159
143.35 | 2.3899 | 103.159
143.4 | 2.3907 | 103.1542
143.45 | 2.391567 | 103.1319
143.5 | 2.3924 | 103.1113
143.55 | 2.393233 | 103.1033
143.6 | 2.394067 | 103.0985
143.65 | 2.3949 | 103.0858
143.7 | 2.395733 | 103.0731
143.75 | 2.396567 | 103.0652
143.8 | 2.3974 | 103.0525
143.85 | 2.398233 | 103.0366
143.9 | 2.399067 | 103.0223
143.95 | 2.3999 | 103.0095
144 | 2.400733 | 102.9921
144.05 | 2.401567 | 102.9793
144.1 | 2.4024 | 102.9793
144.15 | 2.403233 | 102.973
144.2 | 2.404067 | 102.9571
144.25 | 2.404867 | 102.9396
144.3 | 2.4057 | 102.9269
144.35 | 2.406567 | 102.9158
144.4 | 2.4074 | 102.9078
144.45 | 2.408233 | 102.8999
144.5 | 2.409033 | 102.8903
144.55 | 2.4099 | 102.8776
144.6 | 2.410733 | 102.8585
144.65 | 2.411567 | 102.8427
144.7 | 2.4124 | 102.8379
144.75 | 2.413233 | 102.8347
144.8 | 2.414033 | 102.8347
144.85 | 2.4149 | 102.8268
144.9 | 2.415733 | 102.822
144.95 | 2.416567 | 102.8188
145 | 2.4174 | 102.8124
145.05 | 2.418233 | 102.8045
145.1 | 2.419067 | 102.7934
145.15 | 2.4199 | 102.7854
145.2 | 2.420733 | 102.7807
145.25 | 2.421567 | 102.7759
145.3 | 2.422367 | 102.7679
145.35 | 2.423233 | 102.7568
145.4 | 2.424067 | 102.7489
145.45 | 2.424867 | 102.7489
145.5 | 2.4257 | 102.7536
145.55 | 2.426567 | 102.7648
145.6 | 2.4274 | 102.7727
145.65 | 2.428233 | 102.7616
145.7 | 2.429067 | 102.7409
145.75 | 2.4299 | 102.7282
145.8 | 2.430733 | 102.725
145.85 | 2.431567 | 102.7234
145.9 | 2.4324 | 102.7107
145.95 | 2.433233 | 102.6964
146 | 2.434067 | 102.6964
146.05 | 2.4349 | 102.7028
146.1 | 2.435733 | 102.7028
146.15 | 2.436533 | 102.6964
146.2 | 2.4374 | 102.6948
146.25 | 2.438233 | 102.6996
146.3 | 2.439067 | 102.7044
146.35 | 2.4399 | 102.7044
146.4 | 2.440733 | 102.7075
146.45 | 2.441567 | 102.7107
146.5 | 2.4424 | 102.7075
146.55 | 2.443233 | 102.7075
146.6 | 2.444067 | 102.7075
146.65 | 2.4449 | 102.7044
146.7 | 2.445733 | 102.7107
146.75 | 2.446567 | 102.7107
146.8 | 2.4474 | 102.7044
146.85 | 2.448233 | 102.7044
146.9 | 2.449067 | 102.7171
146.95 | 2.4499 | 102.725
147 | 2.450733 | 102.725
147.05 | 2.451567 | 102.7282
147.1 | 2.452367 | 102.7362
147.15 | 2.453233 | 102.7457
147.2 | 2.454067 | 102.7409
147.25 | 2.4549 | 102.7282
147.3 | 2.455733 | 102.7203
147.35 | 2.456567 | 102.7171
147.4 | 2.4574 | 102.7107
147.45 | 2.458233 | 102.6996
147.5 | 2.459067 | 102.6948
147.55 | 2.459867 | 102.6996
147.6 | 2.460733 | 102.7075
147.65 | 2.461567 | 102.7171
147.7 | 2.462367 | 102.7314
147.75 | 2.463233 | 102.7441
147.8 | 2.464067 | 102.7441
147.85 | 2.4649 | 102.7409
147.9 | 2.4657 | 102.7362
147.95 | 2.466567 | 102.7314
148 | 2.4674 | 102.725
148.05 | 2.468233 | 102.7282
148.1 | 2.469067 | 102.7393
148.15 | 2.4699 | 102.7441
148.2 | 2.470733 | 102.7409
148.25 | 2.471567 | 102.7409
148.3 | 2.4724 | 102.7521
148.35 | 2.473233 | 102.7616
148.4 | 2.474067 | 102.7648
148.45 | 2.474867 | 102.7568
148.5 | 2.475733 | 102.7536
148.55 | 2.476567 | 102.7648
148.6 | 2.4774 | 102.7759
148.65 | 2.478233 | 102.7822
148.7 | 2.479067 | 102.7807
148.75 | 2.4799 | 102.7759
148.8 | 2.480733 | 102.7727
148.85 | 2.481567 | 102.7759
148.9 | 2.4824 | 102.7822
148.95 | 2.483233 | 102.8013
149 | 2.484067 | 102.822
149.05 | 2.4849 | 102.8379
149.1 | 2.485733 | 102.8458
149.15 | 2.486567 | 102.8411
149.2 | 2.4874 | 102.8331
149.25 | 2.488233 | 102.8331
149.3 | 2.489067 | 102.8379
149.35 | 2.4899 | 102.8379
149.4 | 2.490733 | 102.8379
149.45 | 2.491567 | 102.8427
149.5 | 2.4924 | 102.8458
149.55 | 2.493233 | 102.8585
149.6 | 2.494067 | 102.884
149.65 | 2.4949 | 102.9078
149.7 | 2.495733 | 102.911
149.75 | 2.496567 | 102.911
149.8 | 2.4974 | 102.9142
149.85 | 2.498233 | 102.903
149.9 | 2.499067 | 102.8903
149.95 | 2.4999 | 102.8903
150 | 2.500733 | 102.8999
150.05 | 2.501533 | 102.9158
150.1 | 2.502367 | 102.9205
150.15 | 2.503233 | 102.9205
150.2 | 2.504067 | 102.9285
150.25 | 2.5049 | 102.9364
150.3 | 2.505733 | 102.9364
150.35 | 2.506567 | 102.9317
150.4 | 2.5074 | 102.9364
150.45 | 2.508233 | 102.9396
150.5 | 2.509067 | 102.9348
150.55 | 2.5099 | 102.9285
150.6 | 2.510733 | 102.9237
150.65 | 2.511567 | 102.9237
150.7 | 2.5124 | 102.9269
150.75 | 2.513233 | 102.9428
150.8 | 2.514067 | 102.9634
150.85 | 2.5149 | 102.9762
150.9 | 2.515733 | 102.9714
150.95 | 2.516567 | 102.9634
151 | 2.5174 | 102.9603
151.05 | 2.5182 | 102.9555
151.1 | 2.519033 | 102.9507
151.15 | 2.5199 | 102.9476
151.2 | 2.520733 | 102.9523
151.25 | 2.521567 | 102.9634
151.3 | 2.522367 | 102.973
151.35 | 2.523233 | 102.9793
151.4 | 2.524067 | 102.9714
151.45 | 2.5249 | 102.9603
151.5 | 2.525733 | 102.9603
151.55 | 2.526567 | 102.965
151.6 | 2.5274 | 102.9714
151.65 | 2.528233 | 102.973
151.7 | 2.529067 | 102.9793
151.75 | 2.5299 | 102.9873
151.8 | 2.530733 | 102.9841
151.85 | 2.531567 | 102.973
151.9 | 2.5324 | 102.965
151.95 | 2.533233 | 102.965
152 | 2.534067 | 102.9682
152.05 | 2.5349 | 102.9634
152.1 | 2.535733 | 102.9555
152.15 | 2.536567 | 102.9603
152.2 | 2.5374 | 102.9571
152.25 | 2.538233 | 102.9428
152.3 | 2.539067 | 102.9348
152.35 | 2.5399 | 102.9396
152.4 | 2.540733 | 102.9476
152.45 | 2.541567 | 102.9507
152.5 | 2.542367 | 102.9428
152.55 | 2.543233 | 102.9348
152.6 | 2.544067 | 102.9269
152.65 | 2.5449 | 102.9158
152.7 | 2.545733 | 102.9142
152.75 | 2.546567 | 102.9189
152.8 | 2.5474 | 102.9269
152.85 | 2.548233 | 102.9237
152.9 | 2.549033 | 102.9158
152.95 | 2.5499 | 102.9142
153 | 2.550733 | 102.911
153.05 | 2.551567 | 102.8951
153.1 | 2.5524 | 102.8824
153.15 | 2.553233 | 102.8792
153.2 | 2.554067 | 102.8824
153.25 | 2.5549 | 102.884
153.3 | 2.555733 | 102.884
153.35 | 2.556567 | 102.8792
153.4 | 2.557367 | 102.8713
153.45 | 2.558233 | 102.8617
153.5 | 2.559033 | 102.8427
153.55 | 2.559867 | 102.8252
153.6 | 2.560733 | 102.822
153.65 | 2.561567 | 102.8331
153.7 | 2.5624 | 102.8427
153.75 | 2.5632 | 102.8427
153.8 | 2.564067 | 102.8331
153.85 | 2.5649 | 102.822
153.9 | 2.565733 | 102.8172
153.95 | 2.566567 | 102.8124
154 | 2.5674 | 102.8013
154.05 | 2.568233 | 102.7981
154.1 | 2.569067 | 102.8013
154.15 | 2.5699 | 102.7934
154.2 | 2.570733 | 102.7822
154.25 | 2.571567 | 102.7759
154.3 | 2.5724 | 102.7695
154.35 | 2.573233 | 102.76
154.4 | 2.574067 | 102.7441
154.45 | 2.574867 | 102.7362
154.5 | 2.5757 | 102.7314
154.55 | 2.576567 | 102.7155
154.6 | 2.5774 | 102.6948
154.65 | 2.578233 | 102.6758
154.7 | 2.579067 | 102.6742
154.75 | 2.5799 | 102.6742
154.8 | 2.580733 | 102.6742
154.85 | 2.581567 | 102.6678
154.9 | 2.5824 | 102.6551
154.95 | 2.583233 | 102.6392
155 | 2.584067 | 102.6297
155.05 | 2.584867 | 102.6185
155.1 | 2.585733 | 102.6106
155.15 | 2.586567 | 102.6058
155.2 | 2.5874 | 102.5979
155.25 | 2.588233 | 102.5852
155.3 | 2.589067 | 102.574
155.35 | 2.5899 | 102.5534
155.4 | 2.590733 | 102.5327
155.45 | 2.591567 | 102.5216
155.5 | 2.5924 | 102.5168
155.55 | 2.593233 | 102.5057
155.6 | 2.594067 | 102.4882
155.65 | 2.5949 | 102.4723
155.7 | 2.595733 | 102.4564
155.75 | 2.596567 | 102.4389
155.8 | 2.5974 | 102.4262
155.85 | 2.598233 | 102.4183
155.9 | 2.599067 | 102.4119
155.95 | 2.5999 | 102.404
156 | 2.600733 | 102.3833
156.05 | 2.601567 | 102.3658
156.1 | 2.602367 | 102.3547
156.15 | 2.603233 | 102.3451
156.2 | 2.604067 | 102.3372
156.25 | 2.6049 | 102.334
156.3 | 2.6057 | 102.3165
156.35 | 2.606567 | 102.2879
156.4 | 2.6074 | 102.2657
156.45 | 2.608233 | 102.2609
156.5 | 2.609067 | 102.2561
156.55 | 2.6099 | 102.2434
156.6 | 2.610733 | 102.2291
156.65 | 2.611567 | 102.2196
156.7 | 2.6124 | 102.2085
156.75 | 2.613233 | 102.1926
156.8 | 2.614067 | 102.1783
156.85 | 2.6149 | 102.156
156.9 | 2.615733 | 102.1417
156.95 | 2.616567 | 102.1258
157 | 2.6174 | 102.1067
157.05 | 2.618233 | 102.0892
157.1 | 2.619067 | 102.0781
157.15 | 2.6199 | 102.0686
157.2 | 2.620733 | 102.0575
157.25 | 2.621567 | 102.04
157.3 | 2.6224 | 102.0209
157.35 | 2.623233 | 102.0082
157.4 | 2.624067 | 102.0034
157.45 | 2.6249 | 101.9971
157.5 | 2.625733 | 101.9812
157.55 | 2.626567 | 101.9605
157.6 | 2.6274 | 101.951
157.65 | 2.628233 | 101.943
157.7 | 2.629067 | 101.9319
157.75 | 2.629867 | 101.9112
157.8 | 2.630733 | 101.8874
157.85 | 2.631567 | 101.8667
157.9 | 2.632367 | 101.8492
157.95 | 2.633233 | 101.8365
158 | 2.634067 | 101.8222
158.05 | 2.6349 | 101.8079
158.1 | 2.635733 | 101.792
158.15 | 2.636567 | 101.7841
158.2 | 2.6374 | 101.7729
158.25 | 2.6382 | 101.7682
158.3 | 2.639067 | 101.765
158.35 | 2.6399 | 101.7491
158.4 | 2.640733 | 101.7269
158.45 | 2.641567 | 101.7078
158.5 | 2.642367 | 101.6951
158.55 | 2.643233 | 101.6792
158.6 | 2.644033 | 101.6633
158.65 | 2.6449 | 101.6506
158.7 | 2.645733 | 101.6378
158.75 | 2.646567 | 101.6251
158.8 | 2.6474 | 101.6013
158.85 | 2.648233 | 101.5806
158.9 | 2.649067 | 101.5647
158.95 | 2.6499 | 101.5568
159 | 2.650733 | 101.552
159.05 | 2.651567 | 101.5361
159.1 | 2.6524 | 101.5091
159.15 | 2.653233 | 101.4837
159.2 | 2.654067 | 101.463
159.25 | 2.6549 | 101.4439
159.3 | 2.6557 | 101.4264
159.35 | 2.656533 | 101.4153
159.4 | 2.6574 | 101.4058
159.45 | 2.658233 | 101.3978
159.5 | 2.659067 | 101.3851
159.55 | 2.6599 | 101.366
159.6 | 2.660733 | 101.3422
159.65 | 2.661567 | 101.3088
159.7 | 2.6624 | 101.277
159.75 | 2.663233 | 101.2532
159.8 | 2.664067 | 101.2325
159.85 | 2.6649 | 101.2119
159.9 | 2.665733 | 101.196
159.95 | 2.666567 | 101.1817
160 | 2.6674 | 101.1594
160.05 | 2.668233 | 101.134
160.1 | 2.669033 | 101.1054
160.15 | 2.6699 | 101.072
160.2 | 2.6707 | 101.0402
160.25 | 2.671567 | 101.0132
160.3 | 2.6724 | 100.9878
160.35 | 2.673233 | 100.9623
160.4 | 2.674067 | 100.9385
160.45 | 2.6749 | 100.9146
160.5 | 2.675733 | 100.8972
160.55 | 2.676567 | 100.886
160.6 | 2.6774 | 100.8685
160.65 | 2.678233 | 100.8368
160.7 | 2.679067 | 100.8018
160.75 | 2.6799 | 100.7811
160.8 | 2.680733 | 100.7684
160.85 | 2.681567 | 100.7509
160.9 | 2.6824 | 100.7271
160.95 | 2.683233 | 100.708
161 | 2.684067 | 100.6905
161.05 | 2.6849 | 100.6699
161.1 | 2.6857 | 100.6587
161.15 | 2.686567 | 100.6508
161.2 | 2.6874 | 100.6285
161.25 | 2.688233 | 100.5983
161.3 | 2.689067 | 100.5777
161.35 | 2.6899 | 100.5602
161.4 | 2.690733 | 100.5443
161.45 | 2.691567 | 100.5284
161.5 | 2.6924 | 100.5109
161.55 | 2.693233 | 100.4966
161.6 | 2.694067 | 100.4902
161.65 | 2.6949 | 100.4823
161.7 | 2.695733 | 100.4601
161.75 | 2.696567 | 100.4314
161.8 | 2.6974 | 100.4092
161.85 | 2.698233 | 100.3949
161.9 | 2.699067 | 100.3822
161.95 | 2.6999 | 100.3663
162 | 2.700733 | 100.3456
162.05 | 2.701567 | 100.3297
162.1 | 2.7024 | 100.3202
162.15 | 2.703233 | 100.3011
162.2 | 2.704067 | 100.2804
162.25 | 2.7049 | 100.2709
162.3 | 2.705733 | 100.2725
162.35 | 2.706567 | 100.2725
162.4 | 2.7074 | 100.263
162.45 | 2.708233 | 100.2518
162.5 | 2.709067 | 100.2439
162.55 | 2.7099 | 100.2312
162.6 | 2.710733 | 100.2105
162.65 | 2.711567 | 100.1819
162.7 | 2.712367 | 100.1628
162.75 | 2.713233 | 100.1581
162.8 | 2.714067 | 100.1581
162.85 | 2.7149 | 100.1422
162.9 | 2.7157 | 100.1215
162.95 | 2.716567 | 100.1008
163 | 2.7174 | 100.0802
163.05 | 2.7182 | 100.0595
163.1 | 2.719067 | 100.0516
163.15 | 2.7199 | 100.0563
163.2 | 2.720733 | 100.0563
163.25 | 2.721567 | 100.0532
163.3 | 2.7224 | 100.0452
163.35 | 2.723233 | 100.0325
163.4 | 2.724067 | 100.0198
163.45 | 2.7249 | 100.015
163.5 | 2.725733 | 100.015
163.55 | 2.726533 | 100.015
163.6 | 2.7274 | 100.0118
163.65 | 2.7282 | 100.0071
163.7 | 2.729067 | 100.0023
163.75 | 2.7299 | 99.99117
163.8 | 2.730733 | 99.97527
163.85 | 2.731567 | 99.95937
163.9 | 2.7324 | 99.94666
163.95 | 2.733233 | 99.93394
164 | 2.734067 | 99.92123
164.05 | 2.7349 | 99.91487
164.1 | 2.735733 | 99.90692
164.15 | 2.736567 | 99.89262
164.2 | 2.7374 | 99.88467
164.25 | 2.738233 | 99.87831
164.3 | 2.739033 | 99.87036
164.35 | 2.739867 | 99.86082
164.4 | 2.740733 | 99.85606
164.45 | 2.741567 | 99.85606
164.5 | 2.742367 | 99.85606
164.55 | 2.743233 | 99.8497
164.6 | 2.744067 | 99.84811
164.65 | 2.7449 | 99.84493
164.7 | 2.745733 | 99.83381
164.75 | 2.746567 | 99.82109
164.8 | 2.7474 | 99.81632
164.85 | 2.748233 | 99.81314
164.9 | 2.749067 | 99.8036
164.95 | 2.7499 | 99.79248
165 | 2.750733 | 99.78771
165.05 | 2.751567 | 99.78294
165.1 | 2.7524 | 99.77499
165.15 | 2.753233 | 99.76864
165.2 | 2.754067 | 99.76069
165.25 | 2.7549 | 99.7591
165.3 | 2.755733 | 99.75592
165.35 | 2.756567 | 99.75433
165.4 | 2.7574 | 99.74798
165.45 | 2.758233 | 99.73844
165.5 | 2.759067 | 99.72731
165.55 | 2.7599 | 99.72572
165.6 | 2.760733 | 99.71937
165.65 | 2.761567 | 99.70347
165.7 | 2.7624 | 99.68599
165.75 | 2.763233 | 99.67486
165.8 | 2.764067 | 99.67327
165.85 | 2.7649 | 99.67327
165.9 | 2.765733 | 99.66692
165.95 | 2.766533 | 99.65738
166 | 2.767367 | 99.64625
166.05 | 2.768233 | 99.63036
166.1 | 2.769067 | 99.62082
166.15 | 2.7699 | 99.6097
166.2 | 2.770733 | 99.60175
166.25 | 2.771567 | 99.59698
166.3 | 2.772367 | 99.58903
166.35 | 2.773233 | 99.57949
166.4 | 2.774067 | 99.57632
166.45 | 2.7749 | 99.57314
166.5 | 2.775733 | 99.56837
166.55 | 2.776567 | 99.55724
166.6 | 2.7774 | 99.54453
166.65 | 2.7782 | 99.53976
166.7 | 2.779067 | 99.53499
166.75 | 2.7799 | 99.5191
166.8 | 2.780733 | 99.49843
166.85 | 2.781567 | 99.49049
166.9 | 2.7824 | 99.4873
166.95 | 2.783233 | 99.47935
167 | 2.784067 | 99.46188
167.05 | 2.7849 | 99.44916
167.1 | 2.785733 | 99.44916
167.15 | 2.786567 | 99.45074
167.2 | 2.7874 | 99.4428
167.25 | 2.788233 | 99.43803
167.3 | 2.789067 | 99.43803
167.35 | 2.7899 | 99.44121
167.4 | 2.790733 | 99.43485
167.45 | 2.791567 | 99.41896
167.5 | 2.792367 | 99.40466
167.55 | 2.793233 | 99.39352
167.6 | 2.794067 | 99.38876
167.65 | 2.7949 | 99.38558
167.7 | 2.7957 | 99.38081
167.75 | 2.796567 | 99.37286
167.8 | 2.7974 | 99.36015
167.85 | 2.798233 | 99.36015
167.9 | 2.799033 | 99.35379
167.95 | 2.7999 | 99.33313
168 | 2.800733 | 99.30452
168.05 | 2.801567 | 99.28703
168.1 | 2.802367 | 99.27908
168.15 | 2.803233 | 99.26796
168.2 | 2.804067 | 99.25207
168.25 | 2.8049 | 99.22981
168.3 | 2.805733 | 99.20279
168.35 | 2.806533 | 99.19008
168.4 | 2.807367 | 99.18213
168.45 | 2.808233 | 99.16941
168.5 | 2.809067 | 99.1567
168.55 | 2.8099 | 99.15034
168.6 | 2.810733 | 99.14557
168.65 | 2.811567 | 99.13286
168.7 | 2.8124 | 99.12014
168.75 | 2.813233 | 99.10425
168.8 | 2.814067 | 99.08041
168.85 | 2.8149 | 99.05656
168.9 | 2.815733 | 99.0359
168.95 | 2.816567 | 99.01524
169 | 2.8174 | 98.99775
169.05 | 2.818233 | 98.98663
169.1 | 2.819067 | 98.97391
169.15 | 2.8199 | 98.95483
169.2 | 2.820733 | 98.93736
169.25 | 2.821567 | 98.92464
169.3 | 2.822367 | 98.90874
169.35 | 2.823233 | 98.89285
169.4 | 2.824067 | 98.88013
169.45 | 2.8249 | 98.86583
169.5 | 2.825733 | 98.84516
169.55 | 2.826567 | 98.81655
169.6 | 2.8274 | 98.79112
169.65 | 2.828233 | 98.76728
169.7 | 2.829067 | 98.75456
169.75 | 2.8299 | 98.74185
169.8 | 2.830733 | 98.7196
169.85 | 2.831567 | 98.6894
169.9 | 2.8324 | 98.65761
169.95 | 2.833233 | 98.63377
170 | 2.834067 | 98.62105
170.05 | 2.8349 | 98.61628
170.1 | 2.8357 | 98.60357
170.15 | 2.836567 | 98.5845
170.2 | 2.8374 | 98.56065
170.25 | 2.838233 | 98.5384
170.3 | 2.839033 | 98.51456
170.35 | 2.8399 | 98.49548
170.4 | 2.840733 | 98.47959
170.45 | 2.841567 | 98.47323
170.5 | 2.8424 | 98.47323
170.55 | 2.843233 | 98.4621
170.6 | 2.844067 | 98.44303
170.65 | 2.8449 | 98.42873
170.7 | 2.845733 | 98.41283
170.75 | 2.846567 | 98.39217
170.8 | 2.8474 | 98.36515
170.85 | 2.848233 | 98.34766
170.9 | 2.849067 | 98.33971
170.95 | 2.8499 | 98.33177
171 | 2.850733 | 98.31587
171.05 | 2.851567 | 98.29044
171.1 | 2.8524 | 98.26342
171.15 | 2.853233 | 98.23322
171.2 | 2.854067 | 98.20303
171.25 | 2.8549 | 98.18077
171.3 | 2.855733 | 98.1617
171.35 | 2.856567 | 98.15216
171.4 | 2.8574 | 98.13627
171.45 | 2.858233 | 98.1156
171.5 | 2.859067 | 98.09176
171.55 | 2.8599 | 98.06315
171.6 | 2.860733 | 98.02341
171.65 | 2.861567 | 97.99004
171.7 | 2.8624 | 97.97414
171.75 | 2.863233 | 97.9503
171.8 | 2.864067 | 97.91374
171.85 | 2.8649 | 97.87718
171.9 | 2.865733 | 97.84063
171.95 | 2.866567 | 97.80407
172 | 2.8674 | 97.77387
172.05 | 2.868233 | 97.74526
172.1 | 2.869033 | 97.71347
172.15 | 2.8699 | 97.68168
172.2 | 2.870733 | 97.64353
172.25 | 2.871567 | 97.6038
172.3 | 2.8724 | 97.56724
172.35 | 2.873233 | 97.5275
172.4 | 2.874067 | 97.48936
172.45 | 2.8749 | 97.4528
172.5 | 2.875733 | 97.41783
172.55 | 2.876567 | 97.37173
172.6 | 2.877367 | 97.31134
172.65 | 2.878233 | 97.24935
172.7 | 2.879033 | 97.1969
172.75 | 2.8799 | 97.14922
172.8 | 2.880733 | 97.09994
172.85 | 2.881533 | 97.03954
172.9 | 2.8824 | 96.97279
172.95 | 2.883233 | 96.90443
173 | 2.884067 | 96.83927
173.05 | 2.8849 | 96.77092
173.1 | 2.885733 | 96.69304
173.15 | 2.886567 | 96.61674
173.2 | 2.8874 | 96.55157
173.25 | 2.888233 | 96.48959
173.3 | 2.889033 | 96.4276
173.35 | 2.8899 | 96.37197
173.4 | 2.890733 | 96.31792
173.45 | 2.891567 | 96.25753
173.5 | 2.892367 | 96.19236
173.55 | 2.893233 | 96.12402
173.6 | 2.894067 | 96.06361
173.65 | 2.8949 | 96.00957
173.7 | 2.895733 | 95.95394
173.75 | 2.896567 | 95.89513
173.8 | 2.8974 | 95.82996
173.85 | 2.898233 | 95.77751
173.9 | 2.899067 | 95.74095
173.95 | 2.8999 | 95.70599
174 | 2.900733 | 95.66784
174.05 | 2.901567 | 95.61221
174.1 | 2.9024 | 95.55499
174.15 | 2.903233 | 95.51048
174.2 | 2.904067 | 95.46439
174.25 | 2.9049 | 95.4167
174.3 | 2.905733 | 95.37538
174.35 | 2.906567 | 95.33564
174.4 | 2.9074 | 95.30226
174.45 | 2.908233 | 95.27048
174.5 | 2.909067 | 95.24027
174.55 | 2.9099 | 95.18941
174.6 | 2.910733 | 95.12743
174.65 | 2.911567 | 95.05907
174.7 | 2.9124 | 95.0098
174.75 | 2.913233 | 94.98438
174.8 | 2.914067 | 94.95576
174.85 | 2.9149 | 94.90808
174.9 | 2.915733 | 94.86834
174.95 | 2.916567 | 94.83973
175 | 2.9174 | 94.80318
175.05 | 2.918233 | 94.77297
175.1 | 2.919067 | 94.74596
175.15 | 2.9199 | 94.72052
175.2 | 2.920733 | 94.69191
175.25 | 2.921567 | 94.66013
175.3 | 2.9224 | 94.62833
175.35 | 2.923233 | 94.59972
175.4 | 2.924033 | 94.58224
175.45 | 2.9249 | 94.56635
175.5 | 2.925733 | 94.54886
175.55 | 2.926567 | 94.52979
175.6 | 2.927367 | 94.50436
175.65 | 2.928233 | 94.4678
175.7 | 2.929067 | 94.42806
175.75 | 2.9299 | 94.40263
175.8 | 2.930733 | 94.37561
175.85 | 2.931567 | 94.35018
175.9 | 2.9324 | 94.32951
175.95 | 2.9332 | 94.31521
176 | 2.934033 | 94.3025
176.05 | 2.9349 | 94.28183
176.1 | 2.935733 | 94.25322
176.15 | 2.936567 | 94.22144
176.2 | 2.9374 | 94.19283
176.25 | 2.938233 | 94.17534
176.3 | 2.939067 | 94.1515
176.35 | 2.9399 | 94.11812
176.4 | 2.940733 | 94.08315
176.45 | 2.941567 | 94.0609
176.5 | 2.9424 | 94.03864
176.55 | 2.943233 | 94.00845
176.6 | 2.944067 | 93.97348
176.65 | 2.9449 | 93.94487
176.7 | 2.945733 | 93.91943
176.75 | 2.946567 | 93.89877
176.8 | 2.9474 | 93.87175
176.85 | 2.948233 | 93.8352
176.9 | 2.949067 | 93.80659
176.95 | 2.9499 | 93.78115
177 | 2.950733 | 93.75572
177.05 | 2.951567 | 93.73665
177.1 | 2.9524 | 93.71599
177.15 | 2.953233 | 93.68896
177.2 | 2.954067 | 93.65877
177.25 | 2.9549 | 93.62698
177.3 | 2.955733 | 93.60313
177.35 | 2.956567 | 93.58247
177.4 | 2.9574 | 93.55863
177.45 | 2.958233 | 93.5332
177.5 | 2.959067 | 93.50777
177.55 | 2.9599 | 93.47916
177.6 | 2.960733 | 93.45531
177.65 | 2.961567 | 93.42829
177.7 | 2.9624 | 93.39491
177.75 | 2.9632 | 93.37425
177.8 | 2.964067 | 93.36153
177.85 | 2.9649 | 93.33769
177.9 | 2.9657 | 93.30908
177.95 | 2.966567 | 93.2773
178 | 2.9674 | 93.24551
178.05 | 2.968233 | 93.22802
178.1 | 2.969067 | 93.20895
178.15 | 2.9699 | 93.1867
178.2 | 2.970733 | 93.16603
178.25 | 2.971567 | 93.14378
178.3 | 2.9724 | 93.11835
178.35 | 2.973233 | 93.09292
178.4 | 2.974067 | 93.07066
178.45 | 2.9749 | 93.05
178.5 | 2.975733 | 93.02457
178.55 | 2.976567 | 93.0055
178.6 | 2.9774 | 92.99596
178.65 | 2.978233 | 92.98325
178.7 | 2.979067 | 92.95464
178.75 | 2.9799 | 92.92444
178.8 | 2.9807 | 92.90377
178.85 | 2.981567 | 92.88152
178.9 | 2.9824 | 92.86722
178.95 | 2.983233 | 92.85927
179 | 2.984067 | 92.84178
179.05 | 2.9849 | 92.81794
179.1 | 2.985733 | 92.79728
179.15 | 2.986567 | 92.77662
179.2 | 2.9874 | 92.75118
179.25 | 2.988233 | 92.73529
179.3 | 2.989033 | 92.73211
179.35 | 2.9899 | 92.72734
179.4 | 2.990733 | 92.70668
179.45 | 2.991567 | 92.67807
179.5 | 2.9924 | 92.65105
179.55 | 2.993233 | 92.6431
179.6 | 2.994067 | 92.6431
179.65 | 2.9949 | 92.63515
179.7 | 2.995733 | 92.61449
179.75 | 2.996567 | 92.58588
179.8 | 2.9974 | 92.55727
179.85 | 2.998233 | 92.53661
179.9 | 2.999033 | 92.51595
179.95 | 2.9999 | 92.49687
180 | 3.000733 | 92.4921
180.05 | 3.001567 | 92.48415
180.1 | 3.0024 | 92.46667
180.15 | 3.003233 | 92.45078
180.2 | 3.004067 | 92.43965
180.25 | 3.004867 | 92.43488
180.3 | 3.0057 | 92.42216
180.35 | 3.006567 | 92.4015
180.4 | 3.0074 | 92.37448
180.45 | 3.008233 | 92.34905
180.5 | 3.009067 | 92.32203
180.55 | 3.0099 | 92.30455
180.6 | 3.010733 | 92.29978
180.65 | 3.011567 | 92.29183
180.7 | 3.0124 | 92.27594
180.75 | 3.013233 | 92.25687
180.8 | 3.014067 | 92.23938
180.85 | 3.0149 | 92.20759
180.9 | 3.0157 | 92.17421
180.95 | 3.016567 | 92.14719
181 | 3.0174 | 92.12971
181.05 | 3.018233 | 92.11382
181.1 | 3.019067 | 92.09474
181.15 | 3.0199 | 92.07407
181.2 | 3.020733 | 92.05183
181.25 | 3.021567 | 92.02322
181.3 | 3.0224 | 91.99937
181.35 | 3.023233 | 91.97553
181.4 | 3.024067 | 91.94374
181.45 | 3.0249 | 91.90559
181.5 | 3.025733 | 91.8738
181.55 | 3.026567 | 91.84519
181.6 | 3.0274 | 91.81818
181.65 | 3.028233 | 91.78957
181.7 | 3.029067 | 91.76731
181.75 | 3.0299 | 91.74506
181.8 | 3.030733 | 91.7244
181.85 | 3.031567 | 91.69102
181.9 | 3.0324 | 91.65764
181.95 | 3.033233 | 91.62108
182 | 3.034067 | 91.57816
182.05 | 3.0349 | 91.54161
182.1 | 3.035733 | 91.51617
182.15 | 3.036567 | 91.49075
182.2 | 3.0374 | 91.45895
182.25 | 3.038233 | 91.42558
182.3 | 3.039067 | 91.39856
182.35 | 3.0399 | 91.37789
182.4 | 3.040733 | 91.34451
182.45 | 3.041567 | 91.30955
182.5 | 3.0424 | 91.28889
182.55 | 3.043233 | 91.27299
182.6 | 3.044067 | 91.25074
182.65 | 3.0449 | 91.21418
182.7 | 3.045733 | 91.17762
182.75 | 3.046567 | 91.14584
182.8 | 3.0474 | 91.12994
182.85 | 3.048233 | 91.11246
182.9 | 3.049033 | 91.08385
182.95 | 3.0499 | 91.04887
183 | 3.050733 | 91.02345
183.05 | 3.051567 | 90.99642
183.1 | 3.0524 | 90.96781
183.15 | 3.053233 | 90.94715
183.2 | 3.054067 | 90.93443
183.25 | 3.0549 | 90.91377
183.3 | 3.055733 | 90.88675
183.35 | 3.056567 | 90.86132
183.4 | 3.0574 | 90.83271
183.45 | 3.058233 | 90.80092
183.5 | 3.059067 | 90.77072
183.55 | 3.059867 | 90.7437
183.6 | 3.060733 | 90.72622
183.65 | 3.061567 | 90.70396
183.7 | 3.062367 | 90.68171
183.75 | 3.0632 | 90.66105
183.8 | 3.064067 | 90.63879
183.85 | 3.0649 | 90.62132
183.9 | 3.0657 | 90.61018
183.95 | 3.066567 | 90.58952
184 | 3.0674 | 90.56091
184.05 | 3.068233 | 90.53072
184.1 | 3.069067 | 90.50051
184.15 | 3.0699 | 90.4719
184.2 | 3.070733 | 90.44965
184.25 | 3.071567 | 90.43058
184.3 | 3.072367 | 90.40991
184.35 | 3.073233 | 90.38607
184.4 | 3.074067 | 90.36223
184.45 | 3.0749 | 90.33362
184.5 | 3.0757 | 90.30342
184.55 | 3.076567 | 90.26846
184.6 | 3.0774 | 90.2462
184.65 | 3.078233 | 90.23825
184.7 | 3.079067 | 90.22713
184.75 | 3.0799 | 90.19852
184.8 | 3.080733 | 90.16196
184.85 | 3.081567 | 90.13811
184.9 | 3.0824 | 90.1095
184.95 | 3.083233 | 90.07136
185 | 3.084033 | 90.04275
185.05 | 3.0849 | 90.01891
185.1 | 3.085733 | 89.9903
185.15 | 3.086567 | 89.96964
185.2 | 3.087367 | 89.94579
185.25 | 3.088233 | 89.91877
185.3 | 3.089067 | 89.88222
185.35 | 3.0899 | 89.84566
185.4 | 3.090733 | 89.81705
185.45 | 3.091567 | 89.80274
185.5 | 3.092367 | 89.78049
185.55 | 3.093233 | 89.75029
185.6 | 3.094067 | 89.71532
185.65 | 3.0949 | 89.68195
185.7 | 3.095733 | 89.64539
185.75 | 3.096567 | 89.61201
185.8 | 3.0974 | 89.5834
185.85 | 3.098233 | 89.55161
185.9 | 3.099067 | 89.51028
185.95 | 3.0999 | 89.47849
186 | 3.1007 | 89.45465
186.05 | 3.101567 | 89.42127
186.1 | 3.1024 | 89.37677
186.15 | 3.103233 | 89.33544
186.2 | 3.104067 | 89.30048
186.25 | 3.1049 | 89.26392
186.3 | 3.105733 | 89.20988
186.35 | 3.106567 | 89.15742
186.4 | 3.1074 | 89.11768
186.45 | 3.108233 | 89.07954
186.5 | 3.109067 | 89.02708
186.55 | 3.1099 | 88.96986
186.6 | 3.110733 | 88.90947
186.65 | 3.111567 | 88.84748
186.7 | 3.1124 | 88.79662
186.75 | 3.113233 | 88.75052
186.8 | 3.114067 | 88.7092
186.85 | 3.1149 | 88.65833
186.9 | 3.115733 | 88.60111
186.95 | 3.116567 | 88.54389
187 | 3.1174 | 88.48985
187.05 | 3.1182 | 88.42945
187.1 | 3.119067 | 88.35951
187.15 | 3.1199 | 88.29912
187.2 | 3.120733 | 88.24348
187.25 | 3.121567 | 88.18945
187.3 | 3.1224 | 88.12904
187.35 | 3.123233 | 88.06229
187.4 | 3.124067 | 87.99871
187.45 | 3.1249 | 87.93672
187.5 | 3.125733 | 87.8652
187.55 | 3.126567 | 87.79844
187.6 | 3.127367 | 87.73009
187.65 | 3.128233 | 87.66174
187.7 | 3.129067 | 87.59657
187.75 | 3.1299 | 87.53935
187.8 | 3.130733 | 87.4869
187.85 | 3.131567 | 87.4424
187.9 | 3.1324 | 87.40425
187.95 | 3.133233 | 87.35657
188 | 3.134067 | 87.30253
188.05 | 3.1349 | 87.24531
188.1 | 3.135733 | 87.19286
188.15 | 3.136567 | 87.14358
188.2 | 3.1374 | 87.10066
188.25 | 3.138233 | 87.06411
188.3 | 3.139067 | 87.01801
188.35 | 3.1399 | 86.96079
188.4 | 3.140733 | 86.91629
188.45 | 3.141567 | 86.87655
188.5 | 3.142367 | 86.83046
188.55 | 3.1432 | 86.77801
188.6 | 3.144067 | 86.73668
188.65 | 3.1449 | 86.70171
188.7 | 3.145733 | 86.66357
188.75 | 3.146567 | 86.61906
188.8 | 3.1474 | 86.57932
188.85 | 3.148233 | 86.54753
188.9 | 3.149067 | 86.52528
188.95 | 3.1499 | 86.50621
189 | 3.150733 | 86.48872
189.05 | 3.151567 | 86.46011
189.1 | 3.1524 | 86.42832
189.15 | 3.153233 | 86.40131
189.2 | 3.154067 | 86.38382
189.25 | 3.1549 | 86.3727
189.3 | 3.1557 | 86.36633
189.35 | 3.156567 | 86.35839
189.4 | 3.1574 | 86.34249
189.45 | 3.158233 | 86.31865
189.5 | 3.159067 | 86.30276
189.55 | 3.1599 | 86.30276
189.6 | 3.160733 | 86.29322
189.65 | 3.161567 | 86.26938
189.7 | 3.1624 | 86.24872
189.75 | 3.163233 | 86.23282
189.8 | 3.164067 | 86.22488
189.85 | 3.1649 | 86.21693
189.9 | 3.165733 | 86.20421
189.95 | 3.166567 | 86.18832
190 | 3.1674 | 86.17719
190.05 | 3.168233 | 86.17719
190.1 | 3.169033 | 86.18355
190.15 | 3.1699 | 86.1756
190.2 | 3.170733 | 86.15494
190.25 | 3.171567 | 86.13905
190.3 | 3.1724 | 86.1311
190.35 | 3.173233 | 86.12791
190.4 | 3.174067 | 86.12315
190.45 | 3.1749 | 86.1152
190.5 | 3.175733 | 86.11202
190.55 | 3.176567 | 86.12315
190.6 | 3.1774 | 86.12791
190.65 | 3.178233 | 86.11997
190.7 | 3.179067 | 86.10407
190.75 | 3.1799 | 86.09454
190.8 | 3.180733 | 86.09136
190.85 | 3.181567 | 86.09136
190.9 | 3.1824 | 86.09454
190.95 | 3.1832 | 86.11044
191 | 3.184067 | 86.11044
191.05 | 3.1849 | 86.08341
191.1 | 3.185733 | 86.05957
191.15 | 3.186567 | 86.05322
191.2 | 3.1874 | 86.05322
191.25 | 3.188233 | 86.0548
191.3 | 3.189067 | 86.05957
191.35 | 3.1899 | 86.06593
191.4 | 3.190733 | 86.06752
191.45 | 3.191567 | 86.06752
191.5 | 3.1924 | 86.05957
191.55 | 3.193233 | 86.05322
191.6 | 3.194067 | 86.0548
191.65 | 3.1949 | 86.06593
191.7 | 3.1957 | 86.07069
191.75 | 3.196567 | 86.06752
191.8 | 3.1974 | 86.06593
191.85 | 3.198233 | 86.06593
191.9 | 3.199067 | 86.05798
191.95 | 3.1999 | 86.04685
192 | 3.200733 | 86.04527
192.05 | 3.201567 | 86.05322
192.1 | 3.2024 | 86.06275
192.15 | 3.203233 | 86.06752
192.2 | 3.204067 | 86.07069
192.25 | 3.2049 | 86.07069
192.3 | 3.205733 | 86.07069
192.35 | 3.206567 | 86.07546
192.4 | 3.2074 | 86.07864
192.45 | 3.208233 | 86.07864
192.5 | 3.209067 | 86.08183
192.55 | 3.209867 | 86.08183
192.6 | 3.210733 | 86.08183
192.65 | 3.211567 | 86.08341
192.7 | 3.212367 | 86.07546
192.75 | 3.2132 | 86.05957
192.8 | 3.214033 | 86.0548
192.85 | 3.2149 | 86.06593
192.9 | 3.215733 | 86.08341
192.95 | 3.216567 | 86.0993
193 | 3.2174 | 86.10407
193.05 | 3.218233 | 86.10249
193.1 | 3.219033 | 86.09613
193.15 | 3.2199 | 86.09454
193.2 | 3.220733 | 86.09136
193.25 | 3.221567 | 86.08659
193.3 | 3.222367 | 86.08659
193.35 | 3.223233 | 86.08977
193.4 | 3.224067 | 86.08977
193.45 | 3.2249 | 86.08977
193.5 | 3.2257 | 86.09136
193.55 | 3.226567 | 86.09613
193.6 | 3.2274 | 86.10249
193.65 | 3.228233 | 86.10249
193.7 | 3.229067 | 86.09613
193.75 | 3.2299 | 86.09136
193.8 | 3.230733 | 86.09613
193.85 | 3.231567 | 86.11202
193.9 | 3.232367 | 86.12315
193.95 | 3.233233 | 86.1311
194 | 3.234067 | 86.14381
194.05 | 3.2349 | 86.15652
194.1 | 3.235733 | 86.16129
194.15 | 3.236533 | 86.15971
194.2 | 3.2374 | 86.15971
194.25 | 3.238233 | 86.15652
194.3 | 3.239033 | 86.15176
194.35 | 3.2399 | 86.15652
194.4 | 3.240733 | 86.1756
194.45 | 3.241567 | 86.18832
194.5 | 3.2424 | 86.19627
194.55 | 3.243233 | 86.2058
194.6 | 3.244067 | 86.21693
194.65 | 3.2449 | 86.22488
194.7 | 3.2457 | 86.21375
194.75 | 3.246567 | 86.19785
194.8 | 3.2474 | 86.18832
194.85 | 3.248233 | 86.19627
194.9 | 3.249067 | 86.21375
194.95 | 3.2499 | 86.22964
195 | 3.2507 | 86.22964
195.05 | 3.251567 | 86.21693
195.1 | 3.2524 | 86.2058
195.15 | 3.2532 | 86.21216
195.2 | 3.254067 | 86.21375
195.25 | 3.2549 | 86.21375
195.3 | 3.2557 | 86.22011
195.35 | 3.256567 | 86.23282
195.4 | 3.2574 | 86.24872
195.45 | 3.258233 | 86.26302
195.5 | 3.259033 | 86.2662
195.55 | 3.2599 | 86.2662
195.6 | 3.2607 | 86.27733
195.65 | 3.261567 | 86.28687
195.7 | 3.2624 | 86.29481
195.75 | 3.263233 | 86.29481
195.8 | 3.264067 | 86.29322
195.85 | 3.2649 | 86.29322
195.9 | 3.265733 | 86.29481
195.95 | 3.266533 | 86.30276
196 | 3.2674 | 86.30753
196.05 | 3.268233 | 86.30753
196.1 | 3.269067 | 86.30753
196.15 | 3.2699 | 86.30753
196.2 | 3.270733 | 86.31071
196.25 | 3.271567 | 86.31388
196.3 | 3.272367 | 86.31548
196.35 | 3.273233 | 86.32342
196.4 | 3.274067 | 86.33932
196.45 | 3.2749 | 86.35203
196.5 | 3.275733 | 86.36316
196.55 | 3.276567 | 86.36793
196.6 | 3.2774 | 86.37587
196.65 | 3.278233 | 86.37905
196.7 | 3.279067 | 86.3727
196.75 | 3.2799 | 86.36633
196.8 | 3.2807 | 86.3711
196.85 | 3.281567 | 86.387
196.9 | 3.2824 | 86.40131
196.95 | 3.283233 | 86.40925
197 | 3.284067 | 86.41561
197.05 | 3.2849 | 86.41243
197.1 | 3.2857 | 86.41243
197.15 | 3.286567 | 86.41561
197.2 | 3.2874 | 86.42355
197.25 | 3.288233 | 86.43309
197.3 | 3.289067 | 86.43627
197.35 | 3.2899 | 86.43627
197.4 | 3.290733 | 86.43627
197.45 | 3.291567 | 86.43627
197.5 | 3.292367 | 86.43786
197.55 | 3.293233 | 86.43786
197.6 | 3.294033 | 86.44422
197.65 | 3.2949 | 86.45693
197.7 | 3.295733 | 86.46488
197.75 | 3.296567 | 86.4617
197.8 | 3.2974 | 86.46011
197.85 | 3.298233 | 86.45376
197.9 | 3.299067 | 86.45216
197.95 | 3.299867 | 86.46011
198 | 3.300733 | 86.47283
198.05 | 3.301567 | 86.4776
198.1 | 3.3024 | 86.47442
198.15 | 3.3032 | 86.48077
198.2 | 3.304067 | 86.49349
198.25 | 3.3049 | 86.49667
198.3 | 3.3057 | 86.49031
198.35 | 3.306567 | 86.49667
198.4 | 3.3074 | 86.51098
198.45 | 3.308233 | 86.52687
198.5 | 3.309067 | 86.53799
198.55 | 3.309867 | 86.53482
198.6 | 3.310733 | 86.52528
198.65 | 3.311567 | 86.5221
198.7 | 3.3124 | 86.53005
198.75 | 3.313233 | 86.53799
198.8 | 3.314067 | 86.53482
198.85 | 3.3149 | 86.53323
198.9 | 3.315733 | 86.53799
198.95 | 3.316567 | 86.53959
199 | 3.3174 | 86.54753
199.05 | 3.318233 | 86.55389
199.1 | 3.319067 | 86.55071
199.15 | 3.3199 | 86.54753
199.2 | 3.320733 | 86.54594
199.25 | 3.321567 | 86.54594
199.3 | 3.322367 | 86.55071
199.35 | 3.323233 | 86.55389
199.4 | 3.324033 | 86.55071
199.45 | 3.3249 | 86.55071
199.5 | 3.3257 | 86.55389
199.55 | 3.326567 | 86.56343
199.6 | 3.3274 | 86.57455
199.65 | 3.328233 | 86.58727
199.7 | 3.329067 | 86.59998
199.75 | 3.3299 | 86.60316
199.8 | 3.330733 | 86.59204
199.85 | 3.331567 | 86.59204
199.9 | 3.3324 | 86.59998
199.95 | 3.333233 | 86.59998
200 | 3.334067 | 86.59521
200.05 | 3.3349 | 86.59204
200.1 | 3.335733 | 86.59204
200.15 | 3.336567 | 86.59045
200.2 | 3.3374 | 86.58409
200.25 | 3.338233 | 86.58727
200.3 | 3.339067 | 86.5984
200.35 | 3.3399 | 86.60635
200.4 | 3.340733 | 86.60793
200.45 | 3.341567 | 86.60316
200.5 | 3.3424 | 86.5984
200.55 | 3.343233 | 86.59521
200.6 | 3.344067 | 86.59998
200.65 | 3.3449 | 86.61111
200.7 | 3.345733 | 86.62383
200.75 | 3.346567 | 86.63654
200.8 | 3.3474 | 86.6429
200.85 | 3.348233 | 86.6429
200.9 | 3.349033 | 86.6429
200.95 | 3.3499 | 86.63654
201 | 3.350733 | 86.61906
201.05 | 3.351567 | 86.60793
201.1 | 3.352367 | 86.61111
201.15 | 3.3532 | 86.61906
201.2 | 3.354067 | 86.62701
201.25 | 3.3549 | 86.63654
201.3 | 3.355733 | 86.64926
201.35 | 3.356567 | 86.66357
201.4 | 3.3574 | 86.66515
201.45 | 3.358233 | 86.65244
201.5 | 3.359067 | 86.6429
201.55 | 3.3599 | 86.64767
201.6 | 3.360733 | 86.66833
201.65 | 3.361567 | 86.67946
201.7 | 3.362367 | 86.67628
201.75 | 3.363233 | 86.6731
201.8 | 3.364067 | 86.68581
201.85 | 3.3649 | 86.70489
201.9 | 3.3657 | 86.70807
201.95 | 3.366533 | 86.69376
202 | 3.3674 | 86.689
202.05 | 3.368233 | 86.69695
202.1 | 3.369067 | 86.70807
202.15 | 3.3699 | 86.71442
202.2 | 3.370733 | 86.72079
202.25 | 3.371567 | 86.72079
202.3 | 3.3724 | 86.72556
202.35 | 3.373233 | 86.7335
202.4 | 3.374067 | 86.73668
202.45 | 3.3749 | 86.73827
202.5 | 3.375733 | 86.73668
202.55 | 3.376567 | 86.7335
202.6 | 3.3774 | 86.73032
202.65 | 3.378233 | 86.73032
202.7 | 3.379067 | 86.73827
202.75 | 3.3799 | 86.74622
202.8 | 3.380733 | 86.75098
202.85 | 3.381567 | 86.75098
202.9 | 3.3824 | 86.75734
202.95 | 3.3832 | 86.76211
203 | 3.384067 | 86.77006
203.05 | 3.3849 | 86.76529
203.1 | 3.385733 | 86.75893
203.15 | 3.386567 | 86.77006
203.2 | 3.3874 | 86.78278
203.25 | 3.388233 | 86.79072
203.3 | 3.389033 | 86.80344
203.35 | 3.389867 | 86.82251
203.4 | 3.3907 | 86.83046
203.45 | 3.391567 | 86.82728
203.5 | 3.392367 | 86.8241
203.55 | 3.393233 | 86.8241
203.6 | 3.394067 | 86.82728
203.65 | 3.3949 | 86.82728
203.7 | 3.395733 | 86.83046
203.75 | 3.396567 | 86.83523
203.8 | 3.3974 | 86.84
203.85 | 3.398233 | 86.84317
203.9 | 3.399067 | 86.84794
203.95 | 3.3999 | 86.85589
204 | 3.400733 | 86.86701
204.05 | 3.401567 | 86.87496
204.1 | 3.402367 | 86.8845
204.15 | 3.403233 | 86.88927
204.2 | 3.404067 | 86.89245
204.25 | 3.4049 | 86.89722
204.3 | 3.4057 | 86.90516
204.35 | 3.406567 | 86.91152
204.4 | 3.4074 | 86.91311
204.45 | 3.408233 | 86.92106
204.5 | 3.409067 | 86.92106
204.55 | 3.4099 | 86.91629
204.6 | 3.410733 | 86.91311
204.65 | 3.411567 | 86.91629
204.7 | 3.4124 | 86.92423
204.75 | 3.413233 | 86.94172
204.8 | 3.414067 | 86.96556
204.85 | 3.4149 | 86.98145
204.9 | 3.415733 | 86.97668
204.95 | 3.416533 | 86.96079
205 | 3.4174 | 86.94807
205.05 | 3.4182 | 86.95284
205.1 | 3.419033 | 86.96079
205.15 | 3.4199 | 86.97033
205.2 | 3.420733 | 86.98622
205.25 | 3.421567 | 86.99735
205.3 | 3.4224 | 86.99417
205.35 | 3.423233 | 86.98463
205.4 | 3.424033 | 86.98622
205.45 | 3.4249 | 86.99417
205.5 | 3.425733 | 86.99894
205.55 | 3.426567 | 87.00529
205.6 | 3.4274 | 87.01006
205.65 | 3.428233 | 87.01483
205.7 | 3.429067 | 87.02119
205.75 | 3.4299 | 87.02596
205.8 | 3.430733 | 87.02755
205.85 | 3.431567 | 87.02755
205.9 | 3.432367 | 87.02755
205.95 | 3.4332 | 87.03073
206 | 3.434067 | 87.03073
206.05 | 3.4349 | 87.03073
206.1 | 3.4357 | 87.02596
206.15 | 3.436533 | 87.02596
206.2 | 3.4374 | 87.03073
206.25 | 3.438233 | 87.03391
206.3 | 3.439033 | 87.04185
206.35 | 3.4399 | 87.04662
206.4 | 3.440733 | 87.0498
206.45 | 3.441567 | 87.05457
206.5 | 3.4424 | 87.06252
206.55 | 3.443233 | 87.07047
206.6 | 3.444067 | 87.07523
206.65 | 3.4449 | 87.07841
206.7 | 3.445733 | 87.07841
206.75 | 3.446567 | 87.08
206.8 | 3.4474 | 87.08636
206.85 | 3.448233 | 87.08795
206.9 | 3.449067 | 87.08636
206.95 | 3.4499 | 87.08636
207 | 3.450733 | 87.08318
207.05 | 3.451567 | 87.08
207.1 | 3.4524 | 87.08318
207.15 | 3.453233 | 87.09431
207.2 | 3.454067 | 87.09908
207.25 | 3.4549 | 87.10384
207.3 | 3.455733 | 87.11656
207.35 | 3.456567 | 87.13245
207.4 | 3.4574 | 87.13564
207.45 | 3.458233 | 87.13722
207.5 | 3.459067 | 87.14835
207.55 | 3.4599 | 87.15311
207.6 | 3.4607 | 87.14835
207.65 | 3.461567 | 87.14358
207.7 | 3.4624 | 87.14358
207.75 | 3.4632 | 87.1563
207.8 | 3.464033 | 87.17378
207.85 | 3.4649 | 87.18172
207.9 | 3.465733 | 87.18172
207.95 | 3.466567 | 87.17219
208 | 3.4674 | 87.15311
208.05 | 3.468233 | 87.15153
208.1 | 3.469067 | 87.16425
208.15 | 3.469867 | 87.17696
208.2 | 3.470733 | 87.18172
208.25 | 3.471567 | 87.18014
208.3 | 3.4724 | 87.18014
208.35 | 3.473233 | 87.17696
208.4 | 3.474033 | 87.17696
208.45 | 3.4749 | 87.18172
208.5 | 3.475733 | 87.18967
208.55 | 3.476567 | 87.19286
208.6 | 3.4774 | 87.19286
208.65 | 3.478233 | 87.19762
208.7 | 3.479067 | 87.19762
208.75 | 3.4799 | 87.19603
208.8 | 3.480733 | 87.19603
208.85 | 3.481567 | 87.2008
208.9 | 3.4824 | 87.2008
208.95 | 3.483233 | 87.19286
209 | 3.484067 | 87.19286
209.05 | 3.4849 | 87.20557
209.1 | 3.485733 | 87.2167
209.15 | 3.486567 | 87.21828
209.2 | 3.4874 | 87.21828
209.25 | 3.488233 | 87.21828
209.3 | 3.489067 | 87.22147
209.35 | 3.4899 | 87.22941
209.4 | 3.490733 | 87.24531
209.45 | 3.491567 | 87.2612
209.5 | 3.4924 | 87.27392
209.55 | 3.493233 | 87.28186
209.6 | 3.494067 | 87.27392
209.65 | 3.4949 | 87.2612
209.7 | 3.495733 | 87.25484
209.75 | 3.496567 | 87.25484
209.8 | 3.4974 | 87.25484
209.85 | 3.498233 | 87.2612
209.9 | 3.499033 | 87.2612
209.95 | 3.4999 | 87.24531
210 | 3.500733 | 87.23895
210.05 | 3.501567 | 87.24531
210.1 | 3.5024 | 87.24689
210.15 | 3.503233 | 87.24213
210.2 | 3.504067 | 87.23418
210.25 | 3.5049 | 87.24213
210.3 | 3.505733 | 87.25802
210.35 | 3.506567 | 87.27074
210.4 | 3.5074 | 87.28345
210.45 | 3.508233 | 87.29776
210.5 | 3.509033 | 87.30253
210.55 | 3.5099 | 87.29935
210.6 | 3.510733 | 87.29776
210.65 | 3.511567 | 87.29458
210.7 | 3.5124 | 87.28981
210.75 | 3.513233 | 87.29458
210.8 | 3.514067 | 87.30253
210.85 | 3.5149 | 87.30253
210.9 | 3.515733 | 87.2914
210.95 | 3.516567 | 87.28981
211 | 3.5174 | 87.30253
211.05 | 3.5182 | 87.31524
211.1 | 3.519033 | 87.31842
211.15 | 3.5199 | 87.31842
211.2 | 3.520733 | 87.31524
211.25 | 3.521567 | 87.30412
211.3 | 3.5224 | 87.30253
211.35 | 3.523233 | 87.3073
211.4 | 3.524067 | 87.31207
211.45 | 3.5249 | 87.31207
211.5 | 3.525733 | 87.31047
211.55 | 3.526567 | 87.31207
211.6 | 3.5274 | 87.32319
211.65 | 3.528233 | 87.33114
211.7 | 3.529067 | 87.32796
211.75 | 3.5299 | 87.32796
211.8 | 3.530733 | 87.33431
211.85 | 3.531567 | 87.33908
211.9 | 3.532367 | 87.34385
211.95 | 3.533233 | 87.34385
212 | 3.534067 | 87.33591
212.05 | 3.5349 | 87.32637
212.1 | 3.5357 | 87.31524
212.15 | 3.536567 | 87.31047
212.2 | 3.5374 | 87.32001
212.25 | 3.538233 | 87.33591
212.3 | 3.539067 | 87.34068
212.35 | 3.5399 | 87.33114
212.4 | 3.540733 | 87.32637
212.45 | 3.541567 | 87.33114
212.5 | 3.5424 | 87.33114
212.55 | 3.543233 | 87.32319
212.6 | 3.544067 | 87.32796
212.65 | 3.5449 | 87.34068
212.7 | 3.545733 | 87.34068
212.75 | 3.546567 | 87.34068
212.8 | 3.547367 | 87.34703
212.85 | 3.548233 | 87.3518
212.9 | 3.549067 | 87.3518
212.95 | 3.5499 | 87.35498
213 | 3.550733 | 87.36452
213.05 | 3.551567 | 87.37087
213.1 | 3.5524 | 87.37087
213.15 | 3.553233 | 87.36769
213.2 | 3.554067 | 87.36769
213.25 | 3.5549 | 87.37723
213.3 | 3.555733 | 87.38518
213.35 | 3.556567 | 87.38836
213.4 | 3.5574 | 87.38836
213.45 | 3.558233 | 87.39153
213.5 | 3.559067 | 87.39948
213.55 | 3.5599 | 87.40743
213.6 | 3.560733 | 87.40107
213.65 | 3.561567 | 87.39948
213.7 | 3.5624 | 87.40425
213.75 | 3.563233 | 87.40743
213.8 | 3.564067 | 87.40902
213.85 | 3.5649 | 87.41379
213.9 | 3.565733 | 87.42174
213.95 | 3.566567 | 87.42968
214 | 3.5674 | 87.42809
214.05 | 3.568233 | 87.42809
214.1 | 3.569067 | 87.42809
214.15 | 3.5699 | 87.42809
214.2 | 3.570733 | 87.43286
214.25 | 3.571567 | 87.44558
214.3 | 3.5724 | 87.45829
214.35 | 3.573233 | 87.46147
214.4 | 3.574067 | 87.46147
214.45 | 3.5749 | 87.4726
214.5 | 3.5757 | 87.47736
214.55 | 3.576567 | 87.47896
214.6 | 3.5774 | 87.48531
214.65 | 3.578233 | 87.4869
214.7 | 3.579067 | 87.48213
214.75 | 3.5799 | 87.47419
214.8 | 3.580733 | 87.46624
214.85 | 3.581567 | 87.46942
214.9 | 3.5824 | 87.47736
214.95 | 3.583233 | 87.49326
215 | 3.584033 | 87.49803
215.05 | 3.5849 | 87.5028
215.1 | 3.585733 | 87.51551
215.15 | 3.586567 | 87.52664
215.2 | 3.5874 | 87.52982
215.25 | 3.588233 | 87.53458
215.3 | 3.589067 | 87.53935
215.35 | 3.5899 | 87.53777
215.4 | 3.590733 | 87.52982
215.45 | 3.591567 | 87.53458
215.5 | 3.5924 | 87.5473
215.55 | 3.593233 | 87.55048
215.6 | 3.594067 | 87.53777
215.65 | 3.5949 | 87.53141
215.7 | 3.595733 | 87.53935
215.75 | 3.596567 | 87.53935
215.8 | 3.5974 | 87.52982
215.85 | 3.598233 | 87.51551
215.9 | 3.599033 | 87.51392
215.95 | 3.5999 | 87.52187
216 | 3.6007 | 87.53458
216.05 | 3.601567 | 87.53935
216.1 | 3.6024 | 87.54253
216.15 | 3.603233 | 87.54572
216.2 | 3.604067 | 87.55207
216.25 | 3.6049 | 87.55843
216.3 | 3.605733 | 87.56002
216.35 | 3.606567 | 87.56796
216.4 | 3.6074 | 87.57591
216.45 | 3.608233 | 87.57114
216.5 | 3.609067 | 87.56638
216.55 | 3.6099 | 87.56002
216.6 | 3.610733 | 87.55207
216.65 | 3.611567 | 87.54572
216.7 | 3.6124 | 87.54253
216.75 | 3.6132 | 87.54572
216.8 | 3.614067 | 87.54253
216.85 | 3.6149 | 87.53777
216.9 | 3.615733 | 87.53777
216.95 | 3.616567 | 87.54253
217 | 3.6174 | 87.54572
217.05 | 3.618233 | 87.54572
217.1 | 3.619067 | 87.54572
217.15 | 3.6199 | 87.5473
217.2 | 3.620733 | 87.55048
217.25 | 3.621567 | 87.55048
217.3 | 3.6224 | 87.55048
217.35 | 3.623233 | 87.55525
217.4 | 3.624067 | 87.56002
217.45 | 3.6249 | 87.56319
217.5 | 3.625733 | 87.56002
217.55 | 3.626567 | 87.55048
217.6 | 3.6274 | 87.54253
217.65 | 3.628233 | 87.54572
217.7 | 3.629067 | 87.54572
217.75 | 3.6299 | 87.5473
217.8 | 3.630733 | 87.55048
217.85 | 3.631567 | 87.55843
217.9 | 3.6324 | 87.56002
217.95 | 3.633233 | 87.56002
218 | 3.634067 | 87.55843
218.05 | 3.6349 | 87.54572
218.1 | 3.635733 | 87.53458
218.15 | 3.636567 | 87.53458
218.2 | 3.6374 | 87.54253
218.25 | 3.638233 | 87.5473
218.3 | 3.639033 | 87.55048
218.35 | 3.6399 | 87.55048
218.4 | 3.640733 | 87.5473
218.45 | 3.641567 | 87.55207
218.5 | 3.6424 | 87.55207
218.55 | 3.643233 | 87.54253
218.6 | 3.644067 | 87.52664
218.65 | 3.6449 | 87.52346
218.7 | 3.645733 | 87.53777
218.75 | 3.646567 | 87.54572
218.8 | 3.6474 | 87.53935
218.85 | 3.648233 | 87.53458
218.9 | 3.649067 | 87.52664
218.95 | 3.6499 | 87.51551
219 | 3.650733 | 87.50597
219.05 | 3.651567 | 87.50121
219.1 | 3.6524 | 87.49326
219.15 | 3.653233 | 87.49326
219.2 | 3.654067 | 87.50597
219.25 | 3.6549 | 87.51392
219.3 | 3.655733 | 87.50916
219.35 | 3.656567 | 87.49803
219.4 | 3.6574 | 87.49485
219.45 | 3.658233 | 87.49485
219.5 | 3.659067 | 87.4869
219.55 | 3.6599 | 87.47419
219.6 | 3.660733 | 87.46624
219.65 | 3.661567 | 87.46147
219.7 | 3.6624 | 87.4567
219.75 | 3.663233 | 87.45035
219.8 | 3.664067 | 87.44558
219.85 | 3.6649 | 87.43286
219.9 | 3.665733 | 87.41379
219.95 | 3.666567 | 87.40107
220 | 3.6674 | 87.39313
220.05 | 3.668233 | 87.38518
220.1 | 3.669067 | 87.38518
220.15 | 3.6699 | 87.3963
220.2 | 3.670733 | 87.39948
220.25 | 3.671567 | 87.38836
220.3 | 3.6724 | 87.37087
220.35 | 3.673233 | 87.34385
220.4 | 3.674067 | 87.32796
220.45 | 3.6749 | 87.33114
220.5 | 3.675733 | 87.33431
220.55 | 3.676567 | 87.32637
220.6 | 3.6774 | 87.31047
220.65 | 3.678233 | 87.29776
220.7 | 3.679033 | 87.29935
220.75 | 3.6799 | 87.3073
220.8 | 3.680733 | 87.30253
220.85 | 3.681567 | 87.2914
220.9 | 3.6824 | 87.28345
220.95 | 3.683233 | 87.27551
221 | 3.684067 | 87.27392
221.05 | 3.684867 | 87.27551
221.1 | 3.685733 | 87.27392
221.15 | 3.686567 | 87.25802
221.2 | 3.6874 | 87.24689
221.25 | 3.688233 | 87.23895
221.3 | 3.689067 | 87.23736
221.35 | 3.6899 | 87.23736
221.4 | 3.690733 | 87.23259
221.45 | 3.691567 | 87.22464
221.5 | 3.6924 | 87.2167
221.55 | 3.693233 | 87.20557
221.6 | 3.694067 | 87.2008
221.65 | 3.6949 | 87.20557
221.7 | 3.695733 | 87.20875
221.75 | 3.696567 | 87.20239
221.8 | 3.6974 | 87.18809
221.85 | 3.698233 | 87.17696
221.9 | 3.699067 | 87.16901
221.95 | 3.6999 | 87.16583
222 | 3.700733 | 87.17219
222.05 | 3.701567 | 87.17696
222.1 | 3.7024 | 87.16901
222.15 | 3.703233 | 87.15153
222.2 | 3.704067 | 87.13722
222.25 | 3.7049 | 87.13722
222.3 | 3.705733 | 87.13245
222.35 | 3.706567 | 87.12292
222.4 | 3.7074 | 87.11497
222.45 | 3.708233 | 87.10861
222.5 | 3.709067 | 87.10066
222.55 | 3.7099 | 87.08
222.6 | 3.710733 | 87.06411
222.65 | 3.711567 | 87.05775
222.7 | 3.712367 | 87.05139
222.75 | 3.713233 | 87.03867
222.8 | 3.714067 | 87.03073
222.85 | 3.7149 | 87.01801
222.9 | 3.715733 | 86.99894
222.95 | 3.716567 | 86.99417
223 | 3.7174 | 87.00529
223.05 | 3.718233 | 86.99735
223.1 | 3.719067 | 86.97351
223.15 | 3.7199 | 86.9449
223.2 | 3.720733 | 86.92423
223.25 | 3.721567 | 86.91152
223.3 | 3.7224 | 86.90516
223.35 | 3.723233 | 86.90039
223.4 | 3.724067 | 86.88927
223.45 | 3.7249 | 86.87655
223.5 | 3.7257 | 86.84794
223.55 | 3.726567 | 86.81933
223.6 | 3.7274 | 86.80344
223.65 | 3.728233 | 86.80662
223.7 | 3.729067 | 86.80979
223.75 | 3.729867 | 86.79867
223.8 | 3.730733 | 86.77483
223.85 | 3.731567 | 86.74622
223.9 | 3.7324 | 86.72237
223.95 | 3.733233 | 86.70489
224 | 3.734067 | 86.68581
224.05 | 3.7349 | 86.66515
224.1 | 3.735733 | 86.64449
224.15 | 3.736567 | 86.62383
224.2 | 3.7374 | 86.60316
224.25 | 3.7382 | 86.58409
224.3 | 3.739067 | 86.57614
224.35 | 3.7399 | 86.56343
224.4 | 3.7407 | 86.53959
224.45 | 3.741567 | 86.51415
224.5 | 3.7424 | 86.49349
224.55 | 3.743233 | 86.4776
224.6 | 3.744067 | 86.45216
224.65 | 3.7449 | 86.42355
224.7 | 3.745733 | 86.39654
224.75 | 3.746567 | 86.36633
224.8 | 3.7474 | 86.3266
224.85 | 3.748233 | 86.30276
224.9 | 3.749067 | 86.28527
224.95 | 3.7499 | 86.26302
225 | 3.750733 | 86.23441
225.05 | 3.751567 | 86.20421
225.1 | 3.7524 | 86.17719
225.15 | 3.753233 | 86.15494
225.2 | 3.754067 | 86.1311
225.25 | 3.754867 | 86.11044
225.3 | 3.7557 | 86.08977
225.35 | 3.756567 | 86.06593
225.4 | 3.7574 | 86.03414
225.45 | 3.758233 | 86.0103
225.5 | 3.759067 | 85.98169
225.55 | 3.7599 | 85.9499
225.6 | 3.760733 | 85.92447
225.65 | 3.761567 | 85.90698
225.7 | 3.7624 | 85.89109
225.75 | 3.763233 | 85.87996
225.8 | 3.764067 | 85.85612
225.85 | 3.7649 | 85.8148
225.9 | 3.7657 | 85.77347
225.95 | 3.766567 | 85.74963
226 | 3.7674 | 85.73691
226.05 | 3.768233 | 85.72578
226.1 | 3.769067 | 85.70353
226.15 | 3.7699 | 85.67175
226.2 | 3.770733 | 85.64314
226.25 | 3.771567 | 85.61929
226.3 | 3.7724 | 85.59863
226.35 | 3.773233 | 85.57161
226.4 | 3.774067 | 85.543
226.45 | 3.7749 | 85.52233
226.5 | 3.775733 | 85.50485
226.55 | 3.776567 | 85.48418
226.6 | 3.7774 | 85.46511
226.65 | 3.778233 | 85.44127
226.7 | 3.779033 | 85.41107
226.75 | 3.7799 | 85.38723
226.8 | 3.780733 | 85.36816
226.85 | 3.781567 | 85.34273
226.9 | 3.782367 | 85.30935
226.95 | 3.783233 | 85.27438
227 | 3.784067 | 85.25213
227.05 | 3.7849 | 85.23306
227.1 | 3.785733 | 85.19968
227.15 | 3.786567 | 85.1504
227.2 | 3.7874 | 85.1059
227.25 | 3.788233 | 85.0741
227.3 | 3.789067 | 85.04868
227.35 | 3.7899 | 85.02483
227.4 | 3.790733 | 85.00099
227.45 | 3.791567 | 84.98033
227.5 | 3.7924 | 84.95331
227.55 | 3.793233 | 84.92311
227.6 | 3.794067 | 84.89927
227.65 | 3.7949 | 84.8786
227.7 | 3.7957 | 84.85476
227.75 | 3.796567 | 84.83728
227.8 | 3.7974 | 84.82298
227.85 | 3.798233 | 84.79754
227.9 | 3.799067 | 84.76416
227.95 | 3.7999 | 84.73238
228 | 3.800733 | 84.70377
228.05 | 3.801533 | 84.6831
228.1 | 3.8024 | 84.66721
228.15 | 3.8032 | 84.65449
228.2 | 3.804067 | 84.63541
228.25 | 3.8049 | 84.60999
228.3 | 3.805733 | 84.58614
228.35 | 3.806567 | 84.56071
228.4 | 3.8074 | 84.54164
228.45 | 3.808233 | 84.52574
228.5 | 3.809067 | 84.51303
228.55 | 3.8099 | 84.49713
228.6 | 3.810733 | 84.4717
228.65 | 3.811567 | 84.43674
228.7 | 3.8124 | 84.39859
228.75 | 3.813233 | 84.35885
228.8 | 3.814067 | 84.33342
228.85 | 3.8149 | 84.31753
228.9 | 3.815733 | 84.30481
228.95 | 3.816567 | 84.28892
229 | 3.8174 | 84.26825
229.05 | 3.818233 | 84.23964
229.1 | 3.819067 | 84.19991
229.15 | 3.8199 | 84.16335
229.2 | 3.8207 | 84.13792
229.25 | 3.821567 | 84.11884
229.3 | 3.8224 | 84.10136
229.35 | 3.823233 | 84.07434
229.4 | 3.824067 | 84.04573
229.45 | 3.8249 | 84.02506
229.5 | 3.825733 | 84.00758
229.55 | 3.826567 | 83.97738
229.6 | 3.8274 | 83.95195
229.65 | 3.828233 | 83.92652
229.7 | 3.829067 | 83.8995
229.75 | 3.8299 | 83.86771
229.8 | 3.830733 | 83.84228
229.85 | 3.831567 | 83.81367
229.9 | 3.8324 | 83.78188
229.95 | 3.833233 | 83.75645
230 | 3.834067 | 83.73737
230.05 | 3.8349 | 83.72307
230.1 | 3.835733 | 83.70718
230.15 | 3.836567 | 83.6881
230.2 | 3.8374 | 83.66426
230.25 | 3.838233 | 83.63565
230.3 | 3.839067 | 83.60227
230.35 | 3.8399 | 83.56889
230.4 | 3.840733 | 83.54505
230.45 | 3.841567 | 83.54028
230.5 | 3.842367 | 83.52598
230.55 | 3.843233 | 83.50054
230.6 | 3.844067 | 83.4767
230.65 | 3.8449 | 83.46081
230.7 | 3.845733 | 83.43538
230.75 | 3.846567 | 83.39564
230.8 | 3.8474 | 83.37021
230.85 | 3.848233 | 83.35909
230.9 | 3.849067 | 83.35749
230.95 | 3.8499 | 83.34637
231 | 3.850733 | 83.32888
231.05 | 3.851567 | 83.31458
231.1 | 3.8524 | 83.29391
231.15 | 3.853233 | 83.2653
231.2 | 3.854067 | 83.23988
231.25 | 3.8549 | 83.22716
231.3 | 3.855733 | 83.21603
231.35 | 3.856567 | 83.20332
231.4 | 3.8574 | 83.17947
231.45 | 3.858233 | 83.15086
231.5 | 3.859067 | 83.12702
231.55 | 3.8599 | 83.10954
231.6 | 3.860733 | 83.10159
231.65 | 3.861567 | 83.09682
231.7 | 3.8624 | 83.08252
231.75 | 3.863233 | 83.06185
231.8 | 3.864033 | 83.03801
231.85 | 3.8649 | 83.0094
231.9 | 3.8657 | 82.9792
231.95 | 3.866567 | 82.95059
232 | 3.8674 | 82.91563
232.05 | 3.868233 | 82.88542
232.1 | 3.869067 | 82.85046
232.15 | 3.8699 | 82.81231
232.2 | 3.870733 | 82.77734
232.25 | 3.871567 | 82.75191
232.3 | 3.8724 | 82.7233
232.35 | 3.873233 | 82.69151
232.4 | 3.874067 | 82.6629
232.45 | 3.8749 | 82.63429
232.5 | 3.8757 | 82.60568
232.55 | 3.876567 | 82.58025
232.6 | 3.8774 | 82.55005
232.65 | 3.878233 | 82.51508
232.7 | 3.879067 | 82.47852
232.75 | 3.8799 | 82.43879
232.8 | 3.880733 | 82.39111
232.85 | 3.881567 | 82.33389
232.9 | 3.8824 | 82.27984
232.95 | 3.883233 | 82.24329
233 | 3.884067 | 82.21944
233.05 | 3.8849 | 82.19083
233.1 | 3.885733 | 82.15427
233.15 | 3.886567 | 82.12248
233.2 | 3.8874 | 82.09705
233.25 | 3.888233 | 82.06367
233.3 | 3.889067 | 82.01917
233.35 | 3.8899 | 81.97943
233.4 | 3.890733 | 81.95559
233.45 | 3.891567 | 81.93493
233.5 | 3.8924 | 81.90314
233.55 | 3.893233 | 81.86182
233.6 | 3.894067 | 81.82049
233.65 | 3.8949 | 81.78711
233.7 | 3.895733 | 81.74419
233.75 | 3.896567 | 81.69016
233.8 | 3.8974 | 81.62975
233.85 | 3.898233 | 81.58048
233.9 | 3.899067 | 81.54392
233.95 | 3.8999 | 81.50259
234 | 3.900733 | 81.45014
234.05 | 3.901567 | 81.40564
234.1 | 3.9024 | 81.36591
234.15 | 3.903233 | 81.33253
234.2 | 3.904033 | 81.29279
234.25 | 3.9049 | 81.24828
234.3 | 3.905733 | 81.2149
234.35 | 3.906567 | 81.18311
234.4 | 3.9074 | 81.15292
234.45 | 3.908233 | 81.12112
234.5 | 3.909067 | 81.09411
234.55 | 3.9099 | 81.06073
234.6 | 3.910733 | 81.02417
234.65 | 3.911567 | 80.99079
234.7 | 3.9124 | 80.94311
234.75 | 3.913233 | 80.8843
234.8 | 3.914067 | 80.8239
234.85 | 3.9149 | 80.77621
234.9 | 3.915733 | 80.73807
234.95 | 3.916567 | 80.7031
235 | 3.9174 | 80.66496
235.05 | 3.918233 | 80.6125
235.1 | 3.919067 | 80.55528
235.15 | 3.9199 | 80.49965
235.2 | 3.920733 | 80.44243
235.25 | 3.921567 | 80.38521
235.3 | 3.922367 | 80.33594
235.35 | 3.923233 | 80.29461
235.4 | 3.924067 | 80.24374
235.45 | 3.9249 | 80.18176
235.5 | 3.925733 | 80.11182
235.55 | 3.926567 | 80.04665
235.6 | 3.9274 | 79.99897
235.65 | 3.928233 | 79.96241
235.7 | 3.929067 | 79.91314
235.75 | 3.9299 | 79.85274
235.8 | 3.930733 | 79.78439
235.85 | 3.931567 | 79.71764
235.9 | 3.9324 | 79.66042
235.95 | 3.933233 | 79.60161
236 | 3.934067 | 79.53644
236.05 | 3.9349 | 79.46968
236.1 | 3.935733 | 79.3918
236.15 | 3.936533 | 79.31551
236.2 | 3.9374 | 79.25352
236.25 | 3.938233 | 79.19788
236.3 | 3.939067 | 79.13748
236.35 | 3.9399 | 79.07549
236.4 | 3.940733 | 79.01192
236.45 | 3.941567 | 78.95311
236.5 | 3.9424 | 78.89271
236.55 | 3.943233 | 78.83549
236.6 | 3.944067 | 78.77985
236.65 | 3.9449 | 78.73058
236.7 | 3.945733 | 78.68131
236.75 | 3.946567 | 78.63203
236.8 | 3.9474 | 78.58276
236.85 | 3.948233 | 78.53508
236.9 | 3.949033 | 78.49058
236.95 | 3.9499 | 78.45243
237 | 3.950733 | 78.40952
237.05 | 3.951567 | 78.36024
237.1 | 3.9524 | 78.30779
237.15 | 3.953233 | 78.26646
237.2 | 3.954067 | 78.23309
237.25 | 3.9549 | 78.20129
237.3 | 3.955733 | 78.16792
237.35 | 3.956567 | 78.13612
237.4 | 3.9574 | 78.09957
237.45 | 3.958233 | 78.05983
237.5 | 3.959067 | 78.02328
237.55 | 3.9599 | 77.9899
237.6 | 3.960733 | 77.95652
237.65 | 3.961567 | 77.91996
237.7 | 3.9624 | 77.88499
237.75 | 3.963233 | 77.85956
237.8 | 3.964033 | 77.83254
237.85 | 3.9649 | 77.79916
237.9 | 3.9657 | 77.74989
237.95 | 3.966533 | 77.70856
238 | 3.9674 | 77.68472
238.05 | 3.968233 | 77.6577
238.1 | 3.969067 | 77.6275
238.15 | 3.9699 | 77.59889
238.2 | 3.970733 | 77.57187
238.25 | 3.971567 | 77.54644
238.3 | 3.9724 | 77.51942
238.35 | 3.973233 | 77.49081
238.4 | 3.974033 | 77.47015
238.45 | 3.9749 | 77.46061
238.5 | 3.975733 | 77.44948
238.55 | 3.976567 | 77.43359
238.6 | 3.977367 | 77.40498
238.65 | 3.978233 | 77.37478
238.7 | 3.979067 | 77.34776
238.75 | 3.9799 | 77.31915
238.8 | 3.980733 | 77.29848
238.85 | 3.981567 | 77.28259
238.9 | 3.9824 | 77.26511
238.95 | 3.983233 | 77.24126
239 | 3.984067 | 77.22219
239.05 | 3.9849 | 77.20152
239.1 | 3.985733 | 77.17768
239.15 | 3.986567 | 77.15702
239.2 | 3.9874 | 77.13636
239.25 | 3.988233 | 77.11252
239.3 | 3.989067 | 77.08708
239.35 | 3.9899 | 77.07119
239.4 | 3.990733 | 77.0537
239.45 | 3.991533 | 77.02192
239.5 | 3.9924 | 76.98854
239.55 | 3.9932 | 76.96629
239.6 | 3.994067 | 76.95357
239.65 | 3.9949 | 76.94086
239.7 | 3.995733 | 76.92019
239.75 | 3.996533 | 76.88681
239.8 | 3.9974 | 76.83913
239.85 | 3.998233 | 76.79939
239.9 | 3.999067 | 76.77873
239.95 | 3.9999 | 76.76125
240 | 4.000733 | 76.74059
240.05 | 4.001567 | 76.71992
240.1 | 4.0024 | 76.70084
240.15 | 4.003233 | 76.68813
240.2 | 4.004034 | 76.66747
240.25 | 4.0049 | 76.63885
240.3 | 4.005733 | 76.61184
240.35 | 4.006567 | 76.59435
240.4 | 4.0074 | 76.57051
240.45 | 4.008234 | 76.54667
240.5 | 4.009067 | 76.51806
240.55 | 4.0099 | 76.48627
240.6 | 4.010734 | 76.45766
240.65 | 4.011567 | 76.42746
240.7 | 4.0124 | 76.40044
240.75 | 4.013233 | 76.37501
240.8 | 4.014067 | 76.3464
240.85 | 4.0149 | 76.31461
240.9 | 4.0157 | 76.28918
240.95 | 4.016533 | 76.26057
241 | 4.0174 | 76.23196
241.05 | 4.018233 | 76.20016
241.1 | 4.019067 | 76.15884
241.15 | 4.0199 | 76.11593
241.2 | 4.020733 | 76.08572
241.25 | 4.021567 | 76.05871
241.3 | 4.0224 | 76.03327
241.35 | 4.023233 | 75.99672
241.4 | 4.024067 | 75.95539
241.45 | 4.0249 | 75.91248
241.5 | 4.025733 | 75.87592
241.55 | 4.026567 | 75.83141
241.6 | 4.0274 | 75.78055
241.65 | 4.028234 | 75.73286
241.7 | 4.029067 | 75.69154
241.75 | 4.0299 | 75.65498
241.8 | 4.030734 | 75.62002
241.85 | 4.031567 | 75.58187
241.9 | 4.0324 | 75.54213
241.95 | 4.033233 | 75.50081
242 | 4.034067 | 75.45948
242.05 | 4.0349 | 75.42292
242.1 | 4.035733 | 75.38
242.15 | 4.036567 | 75.33392
242.2 | 4.0374 | 75.28623
242.25 | 4.038233 | 75.24967
242.3 | 4.039067 | 75.22424
242.35 | 4.0399 | 75.20517
242.4 | 4.040733 | 75.17973
242.45 | 4.041567 | 75.14635
242.5 | 4.0424 | 75.11774
242.55 | 4.0432 | 75.09073
242.6 | 4.044067 | 75.05894
242.65 | 4.0449 | 75.01284
242.7 | 4.0457 | 74.96039
242.75 | 4.046566 | 74.91589
242.8 | 4.0474 | 74.87933
242.85 | 4.048234 | 74.85072
242.9 | 4.049033 | 74.82687
242.95 | 4.0499 | 74.80463
243 | 4.050734 | 74.7776
243.05 | 4.051567 | 74.74899
243.1 | 4.0524 | 74.70926
243.15 | 4.053233 | 74.66793
243.2 | 4.054033 | 74.63137
243.25 | 4.0549 | 74.59322
243.3 | 4.055733 | 74.55826
243.35 | 4.056567 | 74.53442
243.4 | 4.0574 | 74.51376
243.45 | 4.058233 | 74.48832
243.5 | 4.059067 | 74.45654
243.55 | 4.059867 | 74.43269
243.6 | 4.060733 | 74.41998
243.65 | 4.061567 | 74.40249
243.7 | 4.062366 | 74.37388
243.75 | 4.063233 | 74.33733
243.8 | 4.064067 | 74.3103
243.85 | 4.0649 | 74.28169
243.9 | 4.065733 | 74.24513
243.95 | 4.066567 | 74.20381
244 | 4.0674 | 74.1752
244.05 | 4.068233 | 74.14977
244.1 | 4.069067 | 74.11321
244.15 | 4.0699 | 74.07347
244.2 | 4.070734 | 74.03374
244.25 | 4.071567 | 73.99559
244.3 | 4.072367 | 73.95586
244.35 | 4.073234 | 73.92248
244.4 | 4.074067 | 73.87956
244.45 | 4.074867 | 73.83347
244.5 | 4.075733 | 73.79214
244.55 | 4.076567 | 73.75717
244.6 | 4.0774 | 73.72379
244.65 | 4.078233 | 73.68723
244.7 | 4.079067 | 73.6475
244.75 | 4.0799 | 73.60617
244.8 | 4.080733 | 73.56962
244.85 | 4.081567 | 73.54101
244.9 | 4.0824 | 73.51557
244.95 | 4.083233 | 73.48696
245 | 4.084033 | 73.45835
245.05 | 4.0849 | 73.42657
245.1 | 4.085733 | 73.38683
245.15 | 4.086534 | 73.34868
245.2 | 4.0874 | 73.30894
245.25 | 4.088233 | 73.26762
245.3 | 4.089067 | 73.22788
245.35 | 4.0899 | 73.19927
245.4 | 4.090734 | 73.16748
245.45 | 4.091567 | 73.13887
245.5 | 4.0924 | 73.11821
245.55 | 4.093234 | 73.09437
245.6 | 4.094067 | 73.06417
245.65 | 4.0949 | 73.03238
245.7 | 4.095733 | 73.00377
245.75 | 4.096567 | 72.97039
245.8 | 4.0974 | 72.93383
245.85 | 4.098233 | 72.91476
245.9 | 4.099067 | 72.8941
245.95 | 4.0999 | 72.85436
246 | 4.100733 | 72.81622
246.05 | 4.101567 | 72.79555
246.1 | 4.102367 | 72.77647
246.15 | 4.103233 | 72.74469
246.2 | 4.104067 | 72.71131
246.25 | 4.1049 | 72.68587
246.3 | 4.105733 | 72.66998
246.35 | 4.106567 | 72.65409
246.4 | 4.1074 | 72.63502
246.45 | 4.108233 | 72.61435
246.5 | 4.109066 | 72.59846
246.55 | 4.1099 | 72.5762
246.6 | 4.110734 | 72.54759
246.65 | 4.111567 | 72.52058
246.7 | 4.1124 | 72.49673
246.75 | 4.113234 | 72.46336
246.8 | 4.114067 | 72.43156
246.85 | 4.1149 | 72.41408
246.9 | 4.115733 | 72.40614
246.95 | 4.116567 | 72.40137
247 | 4.1174 | 72.3807
247.05 | 4.118233 | 72.34415
247.1 | 4.119067 | 72.30917
247.15 | 4.1199 | 72.28374
247.2 | 4.120733 | 72.2599
247.25 | 4.121567 | 72.22811
247.3 | 4.1224 | 72.19791
247.35 | 4.123233 | 72.16295
247.4 | 4.124067 | 72.13434
247.45 | 4.1249 | 72.11685
247.5 | 4.125733 | 72.10096
247.55 | 4.126567 | 72.07394
247.6 | 4.1274 | 72.04056
247.65 | 4.128233 | 72.01195
247.7 | 4.129067 | 71.99606
247.75 | 4.1299 | 71.97539
247.8 | 4.130733 | 71.94678
247.85 | 4.131567 | 71.92294
247.9 | 4.1324 | 71.90228
247.95 | 4.133234 | 71.8689
248 | 4.134067 | 71.82916
248.05 | 4.1349 | 71.78783
248.1 | 4.135734 | 71.75604
248.15 | 4.136567 | 71.7322
248.2 | 4.1374 | 71.70995
248.25 | 4.138233 | 71.69088
248.3 | 4.139067 | 71.67816
248.35 | 4.1399 | 71.64955
248.4 | 4.140733 | 71.60822
248.45 | 4.141533 | 71.57167
248.5 | 4.1424 | 71.54306
248.55 | 4.143233 | 71.52399
248.6 | 4.144033 | 71.50809
248.65 | 4.1449 | 71.48425
248.7 | 4.1457 | 71.45882
248.75 | 4.146567 | 71.44292
248.8 | 4.1474 | 71.42544
248.85 | 4.148233 | 71.39841
248.9 | 4.149067 | 71.36504
248.95 | 4.1499 | 71.33643
249 | 4.150733 | 71.30782
249.05 | 4.151567 | 71.28874
249.1 | 4.1524 | 71.28397
249.15 | 4.153234 | 71.27285
249.2 | 4.154067 | 71.25219
249.25 | 4.1549 | 71.22675
249.3 | 4.155734 | 71.20132
249.35 | 4.156567 | 71.1743
249.4 | 4.1574 | 71.14887
249.45 | 4.158233 | 71.12821
249.5 | 4.159067 | 71.11708
249.55 | 4.1599 | 71.10914
249.6 | 4.160733 | 71.10596
249.65 | 4.161567 | 71.10437
249.7 | 4.1624 | 71.09165
249.75 | 4.163233 | 71.0694
249.8 | 4.164067 | 71.04874
249.85 | 4.1649 | 71.02808
249.9 | 4.165733 | 71.00423
249.95 | 4.166567 | 70.98675
250 | 4.1674 | 70.97562
250.05 | 4.1682 | 70.96609
250.1 | 4.169067 | 70.95337
250.15 | 4.169867 | 70.94542
250.2 | 4.170733 | 70.92953
250.25 | 4.171566 | 70.90569
250.3 | 4.1724 | 70.88184
250.35 | 4.173234 | 70.86118
250.4 | 4.174033 | 70.84846
250.45 | 4.1749 | 70.83734
250.5 | 4.175734 | 70.82144
250.55 | 4.176533 | 70.80396
250.6 | 4.1774 | 70.78329
250.65 | 4.178233 | 70.77058
250.7 | 4.179067 | 70.77217
250.75 | 4.1799 | 70.77853
250.8 | 4.180733 | 70.77217
250.85 | 4.181567 | 70.75945
250.9 | 4.182367 | 70.74674
250.95 | 4.183233 | 70.74197
251 | 4.184067 | 70.73561
251.05 | 4.1849 | 70.72607
251.1 | 4.185733 | 70.707
251.15 | 4.186533 | 70.68952
251.2 | 4.1874 | 70.67839
251.25 | 4.188233 | 70.66885
251.3 | 4.189067 | 70.65296
251.35 | 4.1899 | 70.64184
251.4 | 4.190733 | 70.6323
251.45 | 4.191567 | 70.62117
251.5 | 4.1924 | 70.618
251.55 | 4.193233 | 70.618
251.6 | 4.194067 | 70.6164
251.65 | 4.1949 | 70.60846
251.7 | 4.195734 | 70.59574
251.75 | 4.196567 | 70.58144
251.8 | 4.1974 | 70.56395
251.85 | 4.198234 | 70.55124
251.9 | 4.199067 | 70.53852
251.95 | 4.1999 | 70.53057
252 | 4.200733 | 70.5274
252.05 | 4.201567 | 70.52422
252.1 | 4.2024 | 70.52422
252.15 | 4.203233 | 70.52263
252.2 | 4.204067 | 70.5115
252.25 | 4.2049 | 70.50356
252.3 | 4.205733 | 70.48766
252.35 | 4.206567 | 70.46541
252.4 | 4.2074 | 70.4511
252.45 | 4.208233 | 70.4511
252.5 | 4.209067 | 70.4511
252.55 | 4.2099 | 70.45746
252.6 | 4.2107 | 70.46223
252.65 | 4.211567 | 70.45905
252.7 | 4.212367 | 70.44951
252.75 | 4.213233 | 70.44633
252.8 | 4.214067 | 70.4511
252.85 | 4.2149 | 70.44951
252.9 | 4.215734 | 70.43362
252.95 | 4.216567 | 70.40977
253 | 4.2174 | 70.39706
253.05 | 4.218234 | 70.39229
253.1 | 4.219067 | 70.39388
253.15 | 4.2199 | 70.39229
253.2 | 4.220733 | 70.38435
253.25 | 4.221567 | 70.37321
253.3 | 4.2224 | 70.36845
253.35 | 4.223233 | 70.36368
253.4 | 4.224067 | 70.36368
253.45 | 4.2249 | 70.36527
253.5 | 4.2257 | 70.3605
253.55 | 4.226567 | 70.35732
253.6 | 4.2274 | 70.36527
253.65 | 4.228233 | 70.3764
253.7 | 4.229067 | 70.37321
253.75 | 4.2299 | 70.3605
253.8 | 4.230733 | 70.34937
253.85 | 4.231567 | 70.33984
253.9 | 4.2324 | 70.33666
253.95 | 4.233233 | 70.33507
254 | 4.234066 | 70.33666
254.05 | 4.2349 | 70.33984
254.1 | 4.235734 | 70.33507
254.15 | 4.236567 | 70.32713
254.2 | 4.2374 | 70.32394
254.25 | 4.2382 | 70.31599
254.3 | 4.239033 | 70.30805
254.35 | 4.2399 | 70.30805
254.4 | 4.240733 | 70.31918
254.45 | 4.241567 | 70.32713
254.5 | 4.2424 | 70.32394
254.55 | 4.243233 | 70.31123
254.6 | 4.244067 | 70.3001
254.65 | 4.2449 | 70.29852
254.7 | 4.245733 | 70.30328
254.75 | 4.246567 | 70.30487
254.8 | 4.2474 | 70.30328
254.85 | 4.248233 | 70.29215
254.9 | 4.249067 | 70.29215
254.95 | 4.2499 | 70.3001
255 | 4.250733 | 70.30487
255.05 | 4.251534 | 70.30328
255.1 | 4.252367 | 70.3001
255.15 | 4.253233 | 70.3001
255.2 | 4.254067 | 70.29852
255.25 | 4.2549 | 70.3001
255.3 | 4.2557 | 70.29852
255.35 | 4.256567 | 70.29215
255.4 | 4.2574 | 70.29057
255.45 | 4.258234 | 70.28738
255.5 | 4.259067 | 70.27626
255.55 | 4.2599 | 70.26354
255.6 | 4.260734 | 70.25401
255.65 | 4.261567 | 70.24765
255.7 | 4.2624 | 70.24288
255.75 | 4.263233 | 70.23176
255.8 | 4.264067 | 70.22222
255.85 | 4.2649 | 70.22222
255.9 | 4.2657 | 70.22699
255.95 | 4.266567 | 70.23811
256 | 4.2674 | 70.24288
256.05 | 4.268233 | 70.23493
256.1 | 4.269067 | 70.22222
256.15 | 4.2699 | 70.22222
256.2 | 4.270733 | 70.23811
256.25 | 4.271567 | 70.25401
256.3 | 4.2724 | 70.25083
256.35 | 4.273233 | 70.25083
256.4 | 4.274067 | 70.25401
256.45 | 4.2749 | 70.25083
256.5 | 4.275733 | 70.24765
256.55 | 4.276567 | 70.24288
256.6 | 4.2774 | 70.23493
256.65 | 4.278234 | 70.23811
256.7 | 4.279067 | 70.25401
256.75 | 4.2799 | 70.2556
256.8 | 4.280734 | 70.2397
256.85 | 4.281567 | 70.2254
256.9 | 4.2824 | 70.21904
256.95 | 4.283233 | 70.2254
257 | 4.284067 | 70.22699
257.05 | 4.2849 | 70.22699
257.1 | 4.2857 | 70.23811
257.15 | 4.286567 | 70.24606
257.2 | 4.2874 | 70.23811
257.25 | 4.288233 | 70.23016
257.3 | 4.289067 | 70.23016
257.35 | 4.2899 | 70.23016
257.4 | 4.290733 | 70.2254
257.45 | 4.291567 | 70.22222
257.5 | 4.2924 | 70.21745
257.55 | 4.293233 | 70.2095
257.6 | 4.294034 | 70.20315
257.65 | 4.2949 | 70.19678
257.7 | 4.295733 | 70.18884
257.75 | 4.296534 | 70.19043
257.8 | 4.297367 | 70.19361
257.85 | 4.298234 | 70.18884
257.9 | 4.299067 | 70.18248
257.95 | 4.299867 | 70.18089
258 | 4.300734 | 70.17454
258.05 | 4.301567 | 70.16182
258.1 | 4.3024 | 70.15228
258.15 | 4.303233 | 70.13798
258.2 | 4.304067 | 70.12844
258.25 | 4.3049 | 70.11732
258.3 | 4.3057 | 70.11732
258.35 | 4.306567 | 70.10937
258.4 | 4.3074 | 70.10142
258.45 | 4.308233 | 70.10142
258.5 | 4.309033 | 70.1046
258.55 | 4.3099 | 70.10142
258.6 | 4.310733 | 70.09188
258.65 | 4.311567 | 70.07122
258.7 | 4.3124 | 70.05056
258.75 | 4.3132 | 70.03466
258.8 | 4.314067 | 70.02354
258.85 | 4.3149 | 70.01559
258.9 | 4.315733 | 70.01082
258.95 | 4.316567 | 70.00288
259 | 4.3174 | 69.98698
259.05 | 4.318233 | 69.97108
259.1 | 4.319067 | 69.96313
259.15 | 4.3199 | 69.96155
259.2 | 4.320734 | 69.96313
259.25 | 4.321567 | 69.96313
259.3 | 4.3224 | 69.94566
259.35 | 4.323234 | 69.91705
259.4 | 4.324067 | 69.89797
259.45 | 4.3249 | 69.89638
259.5 | 4.3257 | 69.89638
259.55 | 4.326567 | 69.8932
259.6 | 4.3274 | 69.89002
259.65 | 4.328233 | 69.87572
259.7 | 4.329067 | 69.84393
259.75 | 4.3299 | 69.81532
259.8 | 4.330733 | 69.79942
259.85 | 4.331567 | 69.7883
259.9 | 4.3324 | 69.77399
259.95 | 4.333233 | 69.75492
260 | 4.334067 | 69.74538
260.05 | 4.3349 | 69.73743
260.1 | 4.3357 | 69.72313
260.15 | 4.336567 | 69.70882
260.2 | 4.3374 | 69.68975
260.25 | 4.338233 | 69.67226
260.3 | 4.339067 | 69.65002
260.35 | 4.3399 | 69.63253
260.4 | 4.340734 | 69.61346
260.45 | 4.341567 | 69.60392
260.5 | 4.3424 | 69.5928
260.55 | 4.343234 | 69.57531
260.6 | 4.344067 | 69.55147
260.65 | 4.344867 | 69.53875
260.7 | 4.345733 | 69.53398
260.75 | 4.346567 | 69.52763
260.8 | 4.3474 | 69.51014
260.85 | 4.348233 | 69.4863
260.9 | 4.349067 | 69.46246
260.95 | 4.3499 | 69.43703
261 | 4.350733 | 69.41637
261.05 | 4.351567 | 69.40206
261.1 | 4.3524 | 69.39252
261.15 | 4.353233 | 69.38776
261.2 | 4.354067 | 69.37981
261.25 | 4.3549 | 69.3655
261.3 | 4.355733 | 69.35278
261.35 | 4.356567 | 69.34007
261.4 | 4.3574 | 69.32894
261.45 | 4.358233 | 69.31623
261.5 | 4.359066 | 69.30351
261.55 | 4.3599 | 69.29556
261.6 | 4.360734 | 69.28762
261.65 | 4.361567 | 69.26378
261.7 | 4.3624 | 69.24152
261.75 | 4.363234 | 69.22245
261.8 | 4.364067 | 69.20179
261.85 | 4.3649 | 69.1843
261.9 | 4.365733 | 69.16523
261.95 | 4.366567 | 69.14457
262 | 4.3674 | 69.12867
262.05 | 4.368233 | 69.1239
262.1 | 4.369067 | 69.11913
262.15 | 4.3699 | 69.10483
262.2 | 4.370733 | 69.08894
262.25 | 4.371567 | 69.06828
262.3 | 4.3724 | 69.05556
262.35 | 4.373233 | 69.05238
262.4 | 4.374067 | 69.03967
262.45 | 4.3749 | 69.02377
262.5 | 4.3757 | 69.01105
262.55 | 4.376567 | 68.99039
262.6 | 4.3774 | 68.96973
262.65 | 4.378233 | 68.94907
262.7 | 4.379034 | 68.9284
262.75 | 4.3799 | 68.91251
262.8 | 4.380733 | 68.91251
262.85 | 4.381567 | 68.92046
262.9 | 4.3824 | 68.91409
262.95 | 4.383234 | 68.90456
263 | 4.384067 | 68.89661
263.05 | 4.3849 | 68.89343
263.1 | 4.385734 | 68.87754
263.15 | 4.386567 | 68.85687
263.2 | 4.3874 | 68.84257
263.25 | 4.388233 | 68.82826
263.3 | 4.389067 | 68.80283
263.35 | 4.3899 | 68.77899
263.4 | 4.390733 | 68.77422
263.45 | 4.391567 | 68.77581
263.5 | 4.392367 | 68.77422
263.55 | 4.393233 | 68.76151
263.6 | 4.394067 | 68.7472
263.65 | 4.3949 | 68.73289
263.7 | 4.395733 | 68.70588
263.75 | 4.396567 | 68.68204
263.8 | 4.3974 | 68.6725
263.85 | 4.398233 | 68.66932
263.9 | 4.399034 | 68.65183
263.95 | 4.3999 | 68.61687
264 | 4.400733 | 68.58826
264.05 | 4.401567 | 68.57554
264.1 | 4.4024 | 68.566
264.15 | 4.403234 | 68.55806
264.2 | 4.404067 | 68.5517
264.25 | 4.4049 | 68.55011
264.3 | 4.405734 | 68.53899
264.35 | 4.406567 | 68.52309
264.4 | 4.4074 | 68.50561
264.45 | 4.408233 | 68.49289
264.5 | 4.409067 | 68.47858
264.55 | 4.4099 | 68.46269
264.6 | 4.410733 | 68.45316
264.65 | 4.411567 | 68.44044
264.7 | 4.412367 | 68.42136
264.75 | 4.413233 | 68.39594
264.8 | 4.414067 | 68.38004
264.85 | 4.4149 | 68.37686
264.9 | 4.415733 | 68.37527
264.95 | 4.416567 | 68.36096
265 | 4.417367 | 68.3403
265.05 | 4.418233 | 68.32441
265.1 | 4.419034 | 68.32441
265.15 | 4.4199 | 68.33553
265.2 | 4.420733 | 68.33871
265.25 | 4.421566 | 68.33076
265.3 | 4.4224 | 68.32281
265.35 | 4.423234 | 68.31964
265.4 | 4.424067 | 68.31805
265.45 | 4.4249 | 68.30374
265.5 | 4.425734 | 68.2942
265.55 | 4.426567 | 68.29103
265.6 | 4.4274 | 68.28308
265.65 | 4.428233 | 68.26719
265.7 | 4.429033 | 68.2497
265.75 | 4.4299 | 68.23381
265.8 | 4.430733 | 68.22904
265.85 | 4.431567 | 68.23063
265.9 | 4.432367 | 68.23063
265.95 | 4.433233 | 68.21791
266 | 4.434067 | 68.20043
266.05 | 4.4349 | 68.18613
266.1 | 4.435733 | 68.18136
266.15 | 4.436567 | 68.17976
266.2 | 4.4374 | 68.16864
266.25 | 4.438233 | 68.15275
266.3 | 4.439034 | 68.13685
266.35 | 4.4399 | 68.12096
266.4 | 4.440733 | 68.10824
266.45 | 4.441567 | 68.1003
266.5 | 4.442367 | 68.0987
266.55 | 4.443233 | 68.09235
266.6 | 4.444067 | 68.09076
266.65 | 4.4449 | 68.09235
266.7 | 4.445734 | 68.09553
266.75 | 4.446567 | 68.09235
266.8 | 4.4474 | 68.0844
266.85 | 4.448234 | 68.08281
266.9 | 4.449067 | 68.08758
266.95 | 4.4499 | 68.08758
267 | 4.450733 | 68.07486
267.05 | 4.451567 | 68.06374
267.1 | 4.4524 | 68.05579
267.15 | 4.453233 | 68.04308
267.2 | 4.454067 | 68.02718
267.25 | 4.4549 | 68.01447
267.3 | 4.455733 | 68.00493
267.35 | 4.456567 | 68.00175
267.4 | 4.4574 | 68.00493
267.45 | 4.458233 | 68.00493
267.5 | 4.459033 | 68.00493
267.55 | 4.4599 | 68.00493
267.6 | 4.460733 | 68.00175
267.65 | 4.461567 | 67.9938
267.7 | 4.4624 | 67.99698
267.75 | 4.463233 | 67.99698
267.8 | 4.464034 | 67.99062
267.85 | 4.4649 | 67.98267
267.9 | 4.4657 | 67.98109
267.95 | 4.466567 | 67.98109
268 | 4.4674 | 67.98109
268.05 | 4.468234 | 67.97791
268.1 | 4.469033 | 67.96837
268.15 | 4.4699 | 67.95406
268.2 | 4.470733 | 67.95248
268.25 | 4.471567 | 67.96042
268.3 | 4.4724 | 67.95406
268.35 | 4.4732 | 67.94135
268.4 | 4.474033 | 67.93658
268.45 | 4.4749 | 67.9334
268.5 | 4.475733 | 67.9334
268.55 | 4.476567 | 67.9334
268.6 | 4.477367 | 67.93976
268.65 | 4.478233 | 67.93976
268.7 | 4.479067 | 67.9334
268.75 | 4.4799 | 67.92545
268.8 | 4.480733 | 67.91273
268.85 | 4.481567 | 67.90956
268.9 | 4.4824 | 67.91592
268.95 | 4.483233 | 67.91273
269 | 4.484066 | 67.9032
269.05 | 4.4849 | 67.90002
269.1 | 4.485734 | 67.9032
269.15 | 4.486567 | 67.90479
269.2 | 4.487367 | 67.90797
269.25 | 4.488234 | 67.90479
269.3 | 4.489067 | 67.90479
269.35 | 4.4899 | 67.90002
269.4 | 4.490733 | 67.89526
269.45 | 4.491533 | 67.88889
269.5 | 4.4924 | 67.89207
269.55 | 4.493233 | 67.88731
269.6 | 4.494067 | 67.873
269.65 | 4.4949 | 67.86823
269.7 | 4.495733 | 67.86346
269.75 | 4.496567 | 67.85551
269.8 | 4.4974 | 67.8428
269.85 | 4.498233 | 67.83009
269.9 | 4.499033 | 67.81101
269.95 | 4.4999 | 67.78717
270 | 4.500733 | 67.76492
270.05 | 4.501567 | 67.76174
270.1 | 4.502367 | 67.76968
270.15 | 4.503233 | 67.77763
270.2 | 4.504067 | 67.78558
270.25 | 4.5049 | 67.79035
270.3 | 4.5057 | 67.79512
270.35 | 4.506567 | 67.80306
270.4 | 4.5074 | 67.79353
270.45 | 4.508234 | 67.77128
270.5 | 4.509067 | 67.75379
270.55 | 4.5099 | 67.74267
270.6 | 4.510734 | 67.73472
270.65 | 4.511533 | 67.73472
270.7 | 4.512367 | 67.73313
270.75 | 4.513233 | 67.72995
270.8 | 4.514067 | 67.72836
270.85 | 4.5149 | 67.722
270.9 | 4.5157 | 67.71723
270.95 | 4.516567 | 67.71723
271 | 4.5174 | 67.71246
271.05 | 4.518233 | 67.69657
271.1 | 4.519067 | 67.68385
271.15 | 4.5199 | 67.67273
271.2 | 4.520733 | 67.65524
271.25 | 4.521567 | 67.64094
271.3 | 4.5224 | 67.64094
271.35 | 4.523233 | 67.64094
271.4 | 4.524067 | 67.64094
271.45 | 4.5249 | 67.64094
271.5 | 4.525733 | 67.63935
271.55 | 4.526567 | 67.633
271.6 | 4.5274 | 67.62346
271.65 | 4.528234 | 67.60439
271.7 | 4.529033 | 67.59008
271.75 | 4.5299 | 67.59167
271.8 | 4.530734 | 67.60279
271.85 | 4.531567 | 67.60279
271.9 | 4.532367 | 67.58213
271.95 | 4.533233 | 67.56624
272 | 4.534067 | 67.55829
272.05 | 4.5349 | 67.55352
272.1 | 4.535733 | 67.55034
272.15 | 4.536567 | 67.54557
272.2 | 4.5374 | 67.53445
272.25 | 4.538233 | 67.52173
272.3 | 4.539067 | 67.50266
272.35 | 4.5399 | 67.48518
272.4 | 4.540733 | 67.46133
272.45 | 4.541567 | 67.44543
272.5 | 4.5424 | 67.44067
272.55 | 4.543233 | 67.44067
272.6 | 4.544067 | 67.43749
272.65 | 4.544867 | 67.42796
272.7 | 4.5457 | 67.42159
272.75 | 4.546566 | 67.42796
272.8 | 4.5474 | 67.43749
272.85 | 4.548234 | 67.44385
272.9 | 4.549033 | 67.42954
272.95 | 4.5499 | 67.40729
273 | 4.550734 | 67.3914
273.05 | 4.551567 | 67.38027
273.1 | 4.5524 | 67.38027
273.15 | 4.5532 | 67.38027
273.2 | 4.554067 | 67.37232
273.25 | 4.5549 | 67.35484
273.3 | 4.555733 | 67.34371
273.35 | 4.556567 | 67.34371
273.4 | 4.5574 | 67.33418
273.45 | 4.558233 | 67.32305
273.5 | 4.559067 | 67.3151
273.55 | 4.5599 | 67.30556
273.6 | 4.560733 | 67.28967
273.65 | 4.561567 | 67.28331
273.7 | 4.5624 | 67.27695
273.75 | 4.563233 | 67.26583
273.8 | 4.564067 | 67.2547
273.85 | 4.5649 | 67.25311
273.9 | 4.565733 | 67.24516
273.95 | 4.566567 | 67.23245
274 | 4.5674 | 67.22132
274.05 | 4.568233 | 67.21338
274.1 | 4.569067 | 67.21338
274.15 | 4.5699 | 67.20861
274.2 | 4.570734 | 67.18794
274.25 | 4.571567 | 67.1641
274.3 | 4.572367 | 67.15139
274.35 | 4.573234 | 67.15139
274.4 | 4.574067 | 67.14821
274.45 | 4.5749 | 67.13867
274.5 | 4.575733 | 67.12437
274.55 | 4.576567 | 67.11165
274.6 | 4.5774 | 67.10371
274.65 | 4.578233 | 67.10371
274.7 | 4.579067 | 67.10211
274.75 | 4.5799 | 67.08781
274.8 | 4.580733 | 67.0735
274.85 | 4.581567 | 67.05125
274.9 | 4.5824 | 67.03695
274.95 | 4.583233 | 67.03377
275 | 4.584067 | 67.03695
275.05 | 4.5849 | 67.029
275.1 | 4.585733 | 67.02264
275.15 | 4.586567 | 67.01788
275.2 | 4.5874 | 67.00516
275.25 | 4.588233 | 66.99403
275.3 | 4.589034 | 66.9845
275.35 | 4.5899 | 66.96542
275.4 | 4.590734 | 66.95271
275.45 | 4.591567 | 66.94158
275.5 | 4.592367 | 66.92886
275.55 | 4.593234 | 66.91297
275.6 | 4.594067 | 66.90502
275.65 | 4.5949 | 66.90025
275.7 | 4.595733 | 66.89072
275.75 | 4.596567 | 66.87959
275.8 | 4.5974 | 66.86846
275.85 | 4.598233 | 66.86687
275.9 | 4.599067 | 66.86687
275.95 | 4.5999 | 66.86369
276 | 4.600733 | 66.86369
276.05 | 4.601567 | 66.85575
276.1 | 4.6024 | 66.84621
276.15 | 4.603233 | 66.83031
276.2 | 4.604067 | 66.81124
276.25 | 4.6049 | 66.8033
276.3 | 4.605733 | 66.8033
276.35 | 4.606567 | 66.79853
276.4 | 4.6074 | 66.79376
276.45 | 4.608233 | 66.79376
276.5 | 4.609066 | 66.79376
276.55 | 4.6099 | 66.78899
276.6 | 4.610734 | 66.77309
276.65 | 4.611567 | 66.76038
276.7 | 4.6124 | 66.75243
276.75 | 4.613234 | 66.74925
276.8 | 4.614067 | 66.74448
276.85 | 4.6149 | 66.73018
276.9 | 4.615733 | 66.71747
276.95 | 4.616567 | 66.71587
277 | 4.6174 | 66.7127
277.05 | 4.618233 | 66.70952
277.1 | 4.619067 | 66.70952
277.15 | 4.6199 | 66.70793
277.2 | 4.620733 | 66.6968
277.25 | 4.621567 | 66.68091
277.3 | 4.6224 | 66.67932
277.35 | 4.623233 | 66.68091
277.4 | 4.624067 | 66.67614
277.45 | 4.6249 | 66.65548
277.5 | 4.625733 | 66.63958
277.55 | 4.626567 | 66.63641
277.6 | 4.6274 | 66.63641
277.65 | 4.628233 | 66.63481
277.7 | 4.629034 | 66.62687
277.75 | 4.6299 | 66.62369
277.8 | 4.6307 | 66.62687
277.85 | 4.631567 | 66.61574
277.9 | 4.6324 | 66.59985
277.95 | 4.633234 | 66.58713
278 | 4.634067 | 66.57442
278.05 | 4.6349 | 66.5617
278.1 | 4.635734 | 66.55375
278.15 | 4.636533 | 66.55375
278.2 | 4.6374 | 66.55852
278.25 | 4.638233 | 66.55534
278.3 | 4.639067 | 66.55058
278.35 | 4.6399 | 66.54263
278.4 | 4.640733 | 66.53468
278.45 | 4.641567 | 66.53309
278.5 | 4.642367 | 66.53468
278.55 | 4.643233 | 66.53309
278.6 | 4.644067 | 66.52197
278.65 | 4.6449 | 66.51402
278.7 | 4.645733 | 66.50925
278.75 | 4.646567 | 66.5013
278.8 | 4.6474 | 66.49017
278.85 | 4.648233 | 66.47269
278.9 | 4.649067 | 66.45679
278.95 | 4.6499 | 66.45679
279 | 4.650733 | 66.45998
279.05 | 4.651567 | 66.45361
279.1 | 4.6524 | 66.45998
279.15 | 4.653234 | 66.46792
279.2 | 4.654067 | 66.45998
279.25 | 4.6549 | 66.44408
279.3 | 4.6557 | 66.43613
279.35 | 4.656567 | 66.43931
279.4 | 4.6574 | 66.43613
279.45 | 4.658233 | 66.41706
279.5 | 4.659067 | 66.40276
279.55 | 4.659867 | 66.39639
279.6 | 4.660733 | 66.39639
279.65 | 4.661567 | 66.38686
279.7 | 4.6624 | 66.37415
279.75 | 4.663233 | 66.37573
279.8 | 4.664067 | 66.37573
279.85 | 4.6649 | 66.3662
279.9 | 4.665733 | 66.35507
279.95 | 4.666567 | 66.35189
280 | 4.6674 | 66.35825
280.05 | 4.668233 | 66.35825
280.1 | 4.669034 | 66.33759
280.15 | 4.6699 | 66.30898
280.2 | 4.670733 | 66.2899
280.25 | 4.671566 | 66.28513
280.3 | 4.6724 | 66.28513
280.35 | 4.673234 | 66.28513
280.4 | 4.674067 | 66.27878
280.45 | 4.6749 | 66.27401
280.5 | 4.675734 | 66.26606
280.55 | 4.676567 | 66.25811
280.6 | 4.677367 | 66.25334
280.65 | 4.678234 | 66.25652
280.7 | 4.679067 | 66.26129
280.75 | 4.6799 | 66.25811
280.8 | 4.680733 | 66.24857
280.85 | 4.681567 | 66.23745
280.9 | 4.6824 | 66.2295
280.95 | 4.683233 | 66.2295
281 | 4.684067 | 66.23586
281.05 | 4.6849 | 66.22473
281.1 | 4.6857 | 66.20884
281.15 | 4.686567 | 66.20407
281.2 | 4.6874 | 66.20884
281.25 | 4.688233 | 66.20566
281.3 | 4.689067 | 66.1993
281.35 | 4.6899 | 66.19295
281.4 | 4.690733 | 66.185
281.45 | 4.691567 | 66.18023
281.5 | 4.6924 | 66.18341
281.55 | 4.693233 | 66.18818
281.6 | 4.694067 | 66.19135
281.65 | 4.6949 | 66.18023
281.7 | 4.695734 | 66.16751
281.75 | 4.696567 | 66.1548
281.8 | 4.6974 | 66.15162
281.85 | 4.698234 | 66.15957
281.9 | 4.699067 | 66.15957
281.95 | 4.6999 | 66.15639
282 | 4.700733 | 66.15639
282.05 | 4.701567 | 66.15957
282.1 | 4.7024 | 66.14367
282.15 | 4.703233 | 66.11824
282.2 | 4.704033 | 66.11029
282.25 | 4.7049 | 66.11189
282.3 | 4.705733 | 66.10394
282.35 | 4.706567 | 66.08963
282.4 | 4.7074 | 66.07533
282.45 | 4.708233 | 66.08168
282.5 | 4.709033 | 66.09758
282.55 | 4.7099 | 66.09917
282.6 | 4.7107 | 66.09122
282.65 | 4.711567 | 66.08168
282.7 | 4.7124 | 66.07374
282.75 | 4.713233 | 66.07374
282.8 | 4.714067 | 66.07851
282.85 | 4.7149 | 66.08645
282.9 | 4.7157 | 66.08327
282.95 | 4.716567 | 66.07056
283 | 4.7174 | 66.05466
283.05 | 4.718234 | 66.04671
283.1 | 4.719067 | 66.04671
283.15 | 4.7199 | 66.05466
283.2 | 4.720733 | 66.05466
283.25 | 4.721567 | 66.04513
283.3 | 4.7224 | 66.02923
283.35 | 4.723233 | 66.02446
283.4 | 4.724067 | 66.034
283.45 | 4.7249 | 66.04513
283.5 | 4.7257 | 66.04513
283.55 | 4.726567 | 66.04513
283.6 | 4.7274 | 66.0499
283.65 | 4.728233 | 66.0499
283.7 | 4.729067 | 66.04513
283.75 | 4.7299 | 66.03718
283.8 | 4.730733 | 66.03241
283.85 | 4.731567 | 66.02923
283.9 | 4.7324 | 66.02129
283.95 | 4.733233 | 66.01334
284 | 4.734066 | 66.01015
284.05 | 4.7349 | 66.00539
284.1 | 4.735734 | 66.00221
284.15 | 4.736533 | 66.00221
284.2 | 4.7374 | 66.00221
284.25 | 4.738234 | 65.99268
284.3 | 4.739067 | 65.96088
284.35 | 4.739867 | 65.91479
284.4 | 4.740734 | 65.88618
284.45 | 4.741567 | 65.87029
284.5 | 4.7424 | 65.85757
284.55 | 4.743233 | 65.85757
284.6 | 4.744067 | 65.86234
284.65 | 4.7449 | 65.86234
284.7 | 4.745733 | 65.85439
284.75 | 4.746567 | 65.84644
284.8 | 4.7474 | 65.84644
284.85 | 4.748233 | 65.84644
284.9 | 4.749067 | 65.83849
284.95 | 4.7499 | 65.83372
285 | 4.750733 | 65.83372
285.05 | 4.751567 | 65.84167
285.1 | 4.752367 | 65.85757
285.15 | 4.753233 | 65.86234
285.2 | 4.754067 | 65.85916
285.25 | 4.7549 | 65.86234
285.3 | 4.755733 | 65.8671
285.35 | 4.756567 | 65.86393
285.4 | 4.757367 | 65.84644
285.45 | 4.758234 | 65.83372
285.5 | 4.759067 | 65.83055
285.55 | 4.7599 | 65.82737
285.6 | 4.760734 | 65.82101
285.65 | 4.761567 | 65.81465
285.7 | 4.7624 | 65.81306
285.75 | 4.763233 | 65.81306
285.8 | 4.764067 | 65.80988
285.85 | 4.7649 | 65.80511
285.9 | 4.765733 | 65.80194
285.95 | 4.766567 | 65.79876
286 | 4.7674 | 65.79399
286.05 | 4.768233 | 65.78922
286.1 | 4.769067 | 65.78445
286.15 | 4.7699 | 65.78127
286.2 | 4.770733 | 65.7765
286.25 | 4.771533 | 65.7622
286.3 | 4.7724 | 65.75584
286.35 | 4.773233 | 65.74949
286.4 | 4.774067 | 65.74949
286.45 | 4.7749 | 65.75584
286.5 | 4.775733 | 65.75743
286.55 | 4.776567 | 65.76061
286.6 | 4.7774 | 65.7622
286.65 | 4.778234 | 65.76061
286.7 | 4.779067 | 65.75584
286.75 | 4.7799 | 65.75266
286.8 | 4.780734 | 65.74949
286.85 | 4.781567 | 65.74472
286.9 | 4.7824 | 65.74472
286.95 | 4.783233 | 65.73677
287 | 4.784067 | 65.72882
287.05 | 4.7849 | 65.72882
287.1 | 4.785733 | 65.73359
287.15 | 4.786567 | 65.71928
287.2 | 4.7874 | 65.68909
287.25 | 4.788233 | 65.67955
287.3 | 4.789067 | 65.67955
287.35 | 4.7899 | 65.68273
287.4 | 4.790733 | 65.68432
287.45 | 4.791567 | 65.6716
287.5 | 4.7924 | 65.66366
287.55 | 4.793233 | 65.66366
287.6 | 4.794034 | 65.66048
287.65 | 4.794867 | 65.65889
287.7 | 4.795733 | 65.66048
287.75 | 4.796566 | 65.66366
287.8 | 4.7974 | 65.66048
287.85 | 4.798234 | 65.64617
287.9 | 4.799033 | 65.6271
287.95 | 4.7999 | 65.62392
288 | 4.800734 | 65.63505
288.05 | 4.801567 | 65.64776
288.1 | 4.8024 | 65.65253
288.15 | 4.803234 | 65.65094
288.2 | 4.804067 | 65.64299
288.25 | 4.8049 | 65.63187
288.3 | 4.805733 | 65.62233
288.35 | 4.806567 | 65.62233
288.4 | 4.8074 | 65.61915
288.45 | 4.808233 | 65.60961
288.5 | 4.809067 | 65.59372
288.55 | 4.8099 | 65.59372
288.6 | 4.810733 | 65.60167
288.65 | 4.811567 | 65.60167
288.7 | 4.8124 | 65.59531
288.75 | 4.813233 | 65.59372
288.8 | 4.814067 | 65.59372
288.85 | 4.8149 | 65.59372
288.9 | 4.8157 | 65.59054
288.95 | 4.816567 | 65.58736
289 | 4.8174 | 65.57465
289.05 | 4.818233 | 65.5667
289.1 | 4.819067 | 65.56193
289.15 | 4.8199 | 65.54922
289.2 | 4.820734 | 65.53332
289.25 | 4.821567 | 65.52219
289.3 | 4.8224 | 65.51743
289.35 | 4.823234 | 65.50948
289.4 | 4.824067 | 65.49994
289.45 | 4.8249 | 65.49994
289.5 | 4.825733 | 65.50471
289.55 | 4.826567 | 65.50471
289.6 | 4.8274 | 65.49994
289.65 | 4.828233 | 65.49677
289.7 | 4.829067 | 65.48882
289.75 | 4.8299 | 65.48405
289.8 | 4.830733 | 65.48087
289.85 | 4.831567 | 65.4761
289.9 | 4.832367 | 65.46497
289.95 | 4.833233 | 65.46021
290 | 4.834067 | 65.45702
290.05 | 4.8349 | 65.44431
290.1 | 4.835733 | 65.43478
290.15 | 4.836567 | 65.43159
290.2 | 4.8374 | 65.42841
290.25 | 4.838233 | 65.43478
290.3 | 4.839067 | 65.42841
290.35 | 4.8399 | 65.41093
290.4 | 4.8407 | 65.39503
290.45 | 4.841567 | 65.37596
290.5 | 4.8424 | 65.35053
290.55 | 4.843234 | 65.33464
290.6 | 4.844033 | 65.33305
290.65 | 4.8449 | 65.32669
290.7 | 4.845733 | 65.3108
290.75 | 4.846567 | 65.30126
290.8 | 4.8474 | 65.30444
290.85 | 4.848233 | 65.3108
290.9 | 4.849033 | 65.31397
290.95 | 4.8499 | 65.30444
291 | 4.850733 | 65.29649
291.05 | 4.851567 | 65.29013
291.1 | 4.8524 | 65.29808
291.15 | 4.853233 | 65.3092
291.2 | 4.854067 | 65.30603
291.25 | 4.8549 | 65.29331
291.3 | 4.855733 | 65.28536
291.35 | 4.856567 | 65.28536
291.4 | 4.8574 | 65.28536
291.45 | 4.858233 | 65.28059
291.5 | 4.859066 | 65.27742
291.55 | 4.8599 | 65.28219
291.6 | 4.860734 | 65.27742
291.65 | 4.861567 | 65.2647
291.7 | 4.8624 | 65.24881
291.75 | 4.863234 | 65.24086
291.8 | 4.864067 | 65.24086
291.85 | 4.8649 | 65.24563
291.9 | 4.865734 | 65.24404
291.95 | 4.866567 | 65.23609
292 | 4.8674 | 65.23291
292.05 | 4.868233 | 65.23132
292.1 | 4.869067 | 65.22337
292.15 | 4.8699 | 65.20907
292.2 | 4.870733 | 65.20113
292.25 | 4.871567 | 65.19159
292.3 | 4.8724 | 65.17887
292.35 | 4.873233 | 65.17887
292.4 | 4.874067 | 65.18046
292.45 | 4.8749 | 65.17887
292.5 | 4.875733 | 65.16457
292.55 | 4.876567 | 65.14708
292.6 | 4.8774 | 65.14391
292.65 | 4.878233 | 65.1598
292.7 | 4.879067 | 65.17252
292.75 | 4.8799 | 65.17887
292.8 | 4.880733 | 65.17252
292.85 | 4.881567 | 65.15821
292.9 | 4.8824 | 65.13596
292.95 | 4.883234 | 65.12642
293 | 4.884067 | 65.12642
293.05 | 4.8849 | 65.1296
293.1 | 4.885734 | 65.12324
293.15 | 4.886567 | 65.12642
293.2 | 4.8874 | 65.13596
293.25 | 4.888233 | 65.13119
293.3 | 4.889067 | 65.12165
293.35 | 4.8899 | 65.1137
293.4 | 4.890733 | 65.1137
293.45 | 4.891567 | 65.10258
293.5 | 4.8924 | 65.08986
293.55 | 4.893233 | 65.09304
293.6 | 4.894067 | 65.0994
293.65 | 4.8949 | 65.10258
293.7 | 4.895733 | 65.09304
293.75 | 4.896567 | 65.07715
293.8 | 4.8974 | 65.07079
293.85 | 4.898233 | 65.08509
293.9 | 4.899067 | 65.09463
293.95 | 4.8999 | 65.0994
294 | 4.900733 | 65.10258
294.05 | 4.901567 | 65.10258
294.1 | 4.9024 | 65.09463
294.15 | 4.903234 | 65.08509
294.2 | 4.904067 | 65.07715
294.25 | 4.9049 | 65.07715
294.3 | 4.9057 | 65.07874
294.35 | 4.906567 | 65.08192
294.4 | 4.9074 | 65.08986
294.45 | 4.908233 | 65.09781
294.5 | 4.909033 | 65.0994
294.55 | 4.9099 | 65.10576
294.6 | 4.910733 | 65.11053
294.65 | 4.911567 | 65.1137
294.7 | 4.9124 | 65.10735
294.75 | 4.913233 | 65.0994
294.8 | 4.914067 | 65.08986
294.85 | 4.9149 | 65.08192
294.9 | 4.915733 | 65.07715
294.95 | 4.916567 | 65.07079
295 | 4.9174 | 65.06602
295.05 | 4.918233 | 65.06125
295.1 | 4.919067 | 65.0692
295.15 | 4.919867 | 65.07874
295.2 | 4.920733 | 65.08192
295.25 | 4.921566 | 65.07874
295.3 | 4.922367 | 65.06284
295.35 | 4.923234 | 65.05013
295.4 | 4.924067 | 65.05648
295.45 | 4.9249 | 65.07397
295.5 | 4.9257 | 65.08509
295.55 | 4.926567 | 65.07397
295.6 | 4.9274 | 65.06284
295.65 | 4.928234 | 65.06284
295.7 | 4.929067 | 65.0692
295.75 | 4.9299 | 65.07397
295.8 | 4.930733 | 65.07874
295.85 | 4.931567 | 65.07874
295.9 | 4.9324 | 65.07874
295.95 | 4.933233 | 65.09463
296 | 4.934067 | 65.10576
296.05 | 4.9349 | 65.10258
296.1 | 4.9357 | 65.09781
296.15 | 4.936567 | 65.09304
296.2 | 4.9374 | 65.08192
296.25 | 4.938233 | 65.07079
296.3 | 4.939067 | 65.06602
296.35 | 4.9399 | 65.06602
296.4 | 4.940733 | 65.0692
296.45 | 4.941567 | 65.07715
296.5 | 4.9424 | 65.09304
296.55 | 4.943233 | 65.0994
296.6 | 4.944067 | 65.0994
296.65 | 4.9449 | 65.09463
296.7 | 4.945734 | 65.08986
296.75 | 4.946567 | 65.08669
296.8 | 4.9474 | 65.08509
296.85 | 4.948234 | 65.07715
296.9 | 4.949067 | 65.07079
296.95 | 4.9499 | 65.07874
297 | 4.950733 | 65.08509
297.05 | 4.951567 | 65.08192
297.1 | 4.9524 | 65.07397
297.15 | 4.953233 | 65.07079
297.2 | 4.954067 | 65.07079
297.25 | 4.9549 | 65.06284
297.3 | 4.955733 | 65.05013
297.35 | 4.956567 | 65.05013
297.4 | 4.9574 | 65.05807
297.45 | 4.958233 | 65.06284
297.5 | 4.959067 | 65.06284
297.55 | 4.9599 | 65.05648
297.6 | 4.960733 | 65.05013
297.65 | 4.961567 | 65.04854
297.7 | 4.9624 | 65.04854
297.75 | 4.9632 | 65.05648
297.8 | 4.964067 | 65.06284
297.85 | 4.9649 | 65.06284
297.9 | 4.965734 | 65.06125
297.95 | 4.966533 | 65.06125
298 | 4.9674 | 65.06284
298.05 | 4.968234 | 65.06602
298.1 | 4.969067 | 65.06284
298.15 | 4.9699 | 65.05807
298.2 | 4.970733 | 65.05013
298.25 | 4.971567 | 65.05013
298.3 | 4.9724 | 65.05013
298.35 | 4.973233 | 65.04854
298.4 | 4.974033 | 65.04854
298.45 | 4.9749 | 65.05013
298.5 | 4.975733 | 65.05648
298.55 | 4.976567 | 65.05807
298.6 | 4.9774 | 65.05807
298.65 | 4.978233 | 65.05648
298.7 | 4.979067 | 65.05331
298.75 | 4.9799 | 65.05013
298.8 | 4.980733 | 65.05013
298.85 | 4.981567 | 65.04854
298.9 | 4.9824 | 65.04536
298.95 | 4.983233 | 65.03741
299 | 4.984066 | 65.02628
299.05 | 4.9849 | 65.02151
299.1 | 4.985734 | 65.01993
299.15 | 4.986567 | 65.02628
299.2 | 4.9874 | 65.04218
299.25 | 4.988234 | 65.05331
299.3 | 4.989033 | 65.05013
299.35 | 4.9899 | 65.04536
299.4 | 4.990734 | 65.04536
299.45 | 4.991567 | 65.04854
299.5 | 4.992367 | 65.04854
299.55 | 4.993233 | 65.04536
299.6 | 4.994067 | 65.04854
299.65 | 4.9949 | 65.05331
299.7 | 4.995733 | 65.05807
299.75 | 4.996567 | 65.06602
299.8 | 4.9974 | 65.06284
299.85 | 4.998233 | 65.04536
299.9 | 4.999067 | 65.02946
299.95 | 4.999866 | 65.02151
300 | 5.000733 | 65.02946
300.05 | 5.001567 | 65.04854
300.1 | 5.002367 | 65.0692
300.15 | 5.003233 | 65.07715
300.2 | 5.004067 | 65.0692
300.25 | 5.0049 | 65.05807
300.3 | 5.0057 | 65.05013
300.35 | 5.006567 | 65.04536
300.4 | 5.0074 | 65.04218
300.45 | 5.008234 | 65.04536
300.5 | 5.009033 | 65.05807
300.55 | 5.0099 | 65.0692
300.6 | 5.010734 | 65.07079
300.65 | 5.011567 | 65.07397
300.7 | 5.0124 | 65.07715
300.75 | 5.013233 | 65.07397
300.8 | 5.014067 | 65.0692
300.85 | 5.0149 | 65.0692
300.9 | 5.015733 | 65.0692
300.95 | 5.016567 | 65.06125
301 | 5.017367 | 65.05013
301.05 | 5.018233 | 65.05013
301.1 | 5.019033 | 65.05648
301.15 | 5.0199 | 65.04854
301.2 | 5.020733 | 65.04059
301.25 | 5.021567 | 65.03741
301.3 | 5.0224 | 65.04059
301.35 | 5.023233 | 65.04536
301.4 | 5.024067 | 65.04218
301.45 | 5.0249 | 65.03264
301.5 | 5.025733 | 65.02628
301.55 | 5.026567 | 65.02946
301.6 | 5.0274 | 65.02628
301.65 | 5.028234 | 65.02151
301.7 | 5.029067 | 65.02151
301.75 | 5.0299 | 65.02946
301.8 | 5.030734 | 65.04059
301.85 | 5.031567 | 65.05331
301.9 | 5.032367 | 65.06284
301.95 | 5.033233 | 65.06125
302 | 5.034067 | 65.05648
302.05 | 5.0349 | 65.05331
302.1 | 5.035733 | 65.05331
302.15 | 5.036567 | 65.05331
302.2 | 5.0374 | 65.04854
302.25 | 5.038233 | 65.02628
302.3 | 5.039067 | 65.01357
302.35 | 5.0399 | 65.02151
302.4 | 5.040733 | 65.03423
302.45 | 5.041567 | 65.03423
302.5 | 5.0424 | 65.03264
302.55 | 5.0432 | 65.04218
302.6 | 5.044034 | 65.04854
302.65 | 5.044867 | 65.04536
302.7 | 5.045733 | 65.04218
302.75 | 5.046566 | 65.03741
302.8 | 5.047367 | 65.0247
302.85 | 5.048234 | 65.01675
302.9 | 5.049067 | 65.01357
302.95 | 5.0499 | 65.01357
303 | 5.050734 | 65.01357
303.05 | 5.051567 | 65.01993
303.1 | 5.0524 | 65.0247
303.15 | 5.053234 | 65.02151
303.2 | 5.054067 | 65.01357
303.25 | 5.0549 | 65.01198
303.3 | 5.055733 | 65.01675
303.35 | 5.056567 | 65.01675
303.4 | 5.057367 | 65.00562
303.45 | 5.058233 | 64.99609
303.5 | 5.059067 | 64.98495
303.55 | 5.0599 | 64.97701
303.6 | 5.060733 | 64.96906
303.65 | 5.061567 | 64.96429
303.7 | 5.0624 | 64.96429
303.75 | 5.063233 | 64.96111
303.8 | 5.064067 | 64.95476
303.85 | 5.0649 | 64.95476
303.9 | 5.065733 | 64.96111
303.95 | 5.066567 | 64.97224
304 | 5.0674 | 64.98019
304.05 | 5.068233 | 64.98019
304.1 | 5.069067 | 64.96906
304.15 | 5.0699 | 64.95953
304.2 | 5.070734 | 64.94363
304.25 | 5.071567 | 64.93092
304.3 | 5.0724 | 64.91979
304.35 | 5.073234 | 64.91502
304.4 | 5.074067 | 64.9182
304.45 | 5.0749 | 64.92297
304.5 | 5.075733 | 64.92297
304.55 | 5.076567 | 64.91184
304.6 | 5.0774 | 64.90707
304.65 | 5.078233 | 64.91502
304.7 | 5.079033 | 64.91184
304.75 | 5.0799 | 64.90707
304.8 | 5.080733 | 64.91502
304.85 | 5.081567 | 64.93568
304.9 | 5.0824 | 64.94681
304.95 | 5.083233 | 64.95476
305 | 5.084067 | 64.95953
305.05 | 5.084867 | 64.94363
305.1 | 5.085733 | 64.9182
305.15 | 5.086567 | 64.89436
305.2 | 5.0874 | 64.89436
305.25 | 5.088233 | 64.90389
305.3 | 5.089034 | 64.90389
305.35 | 5.089867 | 64.89595
305.4 | 5.090734 | 64.89595
305.45 | 5.091567 | 64.89912
305.5 | 5.0924 | 64.89912
305.55 | 5.093234 | 64.90231
305.6 | 5.094067 | 64.89912
305.65 | 5.0949 | 64.88641
305.7 | 5.095733 | 64.87051
305.75 | 5.096533 | 64.87051
305.8 | 5.0974 | 64.87528
305.85 | 5.098233 | 64.87846
305.9 | 5.099067 | 64.86734
305.95 | 5.0999 | 64.85939
306 | 5.1007 | 64.86257
306.05 | 5.101567 | 64.86575
306.1 | 5.1024 | 64.8578
306.15 | 5.103233 | 64.85939
306.2 | 5.104067 | 64.86257
306.25 | 5.1049 | 64.85462
306.3 | 5.105733 | 64.84985
306.35 | 5.106567 | 64.84509
306.4 | 5.1074 | 64.83873
306.45 | 5.108233 | 64.83873
306.5 | 5.109066 | 64.84667
306.55 | 5.1099 | 64.84985
306.6 | 5.110734 | 64.84509
306.65 | 5.111567 | 64.83078
306.7 | 5.1124 | 64.81806
306.75 | 5.113234 | 64.81647
306.8 | 5.114067 | 64.81647
306.85 | 5.1149 | 64.80853
306.9 | 5.1157 | 64.80535
306.95 | 5.116533 | 64.81329
307 | 5.1174 | 64.81647
307.05 | 5.118233 | 64.81329
307.1 | 5.119067 | 64.81806
307.15 | 5.1199 | 64.81806
307.2 | 5.120733 | 64.81012
307.25 | 5.121567 | 64.80058
307.3 | 5.122367 | 64.80058
307.35 | 5.123233 | 64.80217
307.4 | 5.124067 | 64.80217
307.45 | 5.1249 | 64.7974
307.5 | 5.125733 | 64.78945
307.55 | 5.126567 | 64.78468
307.6 | 5.1274 | 64.77674
307.65 | 5.128233 | 64.77674
307.7 | 5.129034 | 64.78151
307.75 | 5.1299 | 64.77674
307.8 | 5.130733 | 64.76402
307.85 | 5.131567 | 64.75767
307.9 | 5.132367 | 64.7529
307.95 | 5.133234 | 64.74813
308 | 5.134067 | 64.74972
308.05 | 5.1349 | 64.7529
308.1 | 5.135734 | 64.74495
308.15 | 5.136567 | 64.74336
308.2 | 5.1374 | 64.74018
308.25 | 5.138233 | 64.74018
308.3 | 5.139067 | 64.74018
308.35 | 5.1399 | 64.73223
308.4 | 5.140733 | 64.72906
308.45 | 5.141533 | 64.72906
308.5 | 5.1424 | 64.73223
308.55 | 5.143233 | 64.73541
308.6 | 5.144067 | 64.73223
308.65 | 5.1449 | 64.72429
308.7 | 5.145733 | 64.71634
308.75 | 5.146567 | 64.70362
308.8 | 5.147367 | 64.69091
308.85 | 5.148233 | 64.68455
308.9 | 5.149067 | 64.69568
308.95 | 5.1499 | 64.7068
309 | 5.150733 | 64.71157
309.05 | 5.151567 | 64.70362
309.1 | 5.1524 | 64.69091
309.15 | 5.153234 | 64.68773
309.2 | 5.154067 | 64.6925
309.25 | 5.1549 | 64.69568
309.3 | 5.1557 | 64.69091
309.35 | 5.156567 | 64.67501
309.4 | 5.1574 | 64.67184
309.45 | 5.158233 | 64.67501
309.5 | 5.159033 | 64.66389
309.55 | 5.1599 | 64.65117
309.6 | 5.160733 | 64.64799
309.65 | 5.161567 | 64.6464
309.7 | 5.1624 | 64.63846
309.75 | 5.163233 | 64.62733
309.8 | 5.164067 | 64.61779
309.85 | 5.1649 | 64.61143
309.9 | 5.165733 | 64.60667
309.95 | 5.166567 | 64.59395
310 | 5.1674 | 64.58601
310.05 | 5.168233 | 64.58282
310.1 | 5.169034 | 64.57806
310.15 | 5.1699 | 64.58124
310.2 | 5.170733 | 64.59395
310.25 | 5.171566 | 64.60985
310.3 | 5.1724 | 64.60985
310.35 | 5.173234 | 64.6019
310.4 | 5.174067 | 64.59395
310.45 | 5.1749 | 64.59077
310.5 | 5.1757 | 64.59713
310.55 | 5.176567 | 64.59713
310.6 | 5.1774 | 64.59077
310.65 | 5.178234 | 64.58918
310.7 | 5.179067 | 64.57806
310.75 | 5.1799 | 64.56852
310.8 | 5.180733 | 64.56534
310.85 | 5.181567 | 64.56216
310.9 | 5.182367 | 64.56057
310.95 | 5.183233 | 64.55421
311 | 5.184067 | 64.54626
311.05 | 5.1849 | 64.53991
311.1 | 5.185733 | 64.53673
311.15 | 5.186567 | 64.5256
311.2 | 5.1874 | 64.51607
311.25 | 5.188233 | 64.50971
311.3 | 5.189067 | 64.50812
311.35 | 5.1899 | 64.50335
311.4 | 5.190733 | 64.49541
311.45 | 5.191567 | 64.49541
311.5 | 5.1924 | 64.49223
311.55 | 5.193233 | 64.47157
311.6 | 5.194067 | 64.44454
311.65 | 5.1949 | 64.43659
311.7 | 5.195734 | 64.44454
311.75 | 5.196567 | 64.44772
311.8 | 5.1974 | 64.44296
311.85 | 5.198234 | 64.43024
311.9 | 5.199067 | 64.41593
311.95 | 5.1999 | 64.40321
312 | 5.200733 | 64.39527
312.05 | 5.201567 | 64.3905
312.1 | 5.2024 | 64.3746
312.15 | 5.203233 | 64.35712
312.2 | 5.204067 | 64.34917
312.25 | 5.2049 | 64.34282
312.3 | 5.205733 | 64.32851
312.35 | 5.206567 | 64.30944
312.4 | 5.2074 | 64.29195
312.45 | 5.208233 | 64.28877
312.5 | 5.209067 | 64.29672
312.55 | 5.2099 | 64.30149
312.6 | 5.210733 | 64.29354
312.65 | 5.211534 | 64.27765
312.7 | 5.212367 | 64.26334
312.75 | 5.213233 | 64.24427
312.8 | 5.214067 | 64.23155
312.85 | 5.2149 | 64.23155
312.9 | 5.215734 | 64.23315
312.95 | 5.216567 | 64.22838
313 | 5.217367 | 64.21884
313.05 | 5.218234 | 64.21248
313.1 | 5.219067 | 64.20771
313.15 | 5.2199 | 64.19977
313.2 | 5.220733 | 64.18387
313.25 | 5.221567 | 64.16003
313.3 | 5.2224 | 64.14255
313.35 | 5.223233 | 64.13142
313.4 | 5.224067 | 64.12188
313.45 | 5.2249 | 64.10599
313.5 | 5.2257 | 64.09486
313.55 | 5.226567 | 64.10122
313.6 | 5.227367 | 64.10122
313.65 | 5.228233 | 64.09327
313.7 | 5.229033 | 64.08533
313.75 | 5.2299 | 64.08215
313.8 | 5.230733 | 64.0742
313.85 | 5.231567 | 64.06466
313.9 | 5.2324 | 64.05354
313.95 | 5.233233 | 64.044
314 | 5.234067 | 64.03764
314.05 | 5.2349 | 64.03288
314.1 | 5.235734 | 64.02493
314.15 | 5.236567 | 64.01221
314.2 | 5.2374 | 63.99949
314.25 | 5.238234 | 63.98519
314.3 | 5.239067 | 63.97247
314.35 | 5.239867 | 63.96453
314.4 | 5.240734 | 63.95022
314.45 | 5.241567 | 63.92638
314.5 | 5.2424 | 63.91048
314.55 | 5.243233 | 63.89936
314.6 | 5.244067 | 63.89141
314.65 | 5.2449 | 63.87711
314.7 | 5.245733 | 63.85803
314.75 | 5.246567 | 63.8469
314.8 | 5.2474 | 63.84214
314.85 | 5.248233 | 63.8326
314.9 | 5.249067 | 63.81671
314.95 | 5.2499 | 63.7881
315 | 5.250733 | 63.76107
315.05 | 5.251534 | 63.74518
315.1 | 5.2524 | 63.73882
315.15 | 5.2532 | 63.72452
315.2 | 5.254067 | 63.71975
315.25 | 5.2549 | 63.72293
315.3 | 5.255733 | 63.71975
315.35 | 5.256567 | 63.70385
315.4 | 5.2574 | 63.68319
315.45 | 5.258234 | 63.6673
315.5 | 5.259067 | 63.65935
315.55 | 5.2599 | 63.65776
315.6 | 5.260734 | 63.64346
315.65 | 5.261567 | 63.63074
315.7 | 5.2624 | 63.6212
315.75 | 5.263233 | 63.61325
315.8 | 5.264067 | 63.59736
315.85 | 5.264867 | 63.58147
315.9 | 5.265733 | 63.57034
315.95 | 5.266567 | 63.57034
316 | 5.2674 | 63.56557
316.05 | 5.268233 | 63.54809
316.1 | 5.269067 | 63.51948
316.15 | 5.2699 | 63.49087
316.2 | 5.270733 | 63.46862
316.25 | 5.271567 | 63.4559
316.3 | 5.2724 | 63.44636
316.35 | 5.273233 | 63.44318
316.4 | 5.274067 | 63.44001
316.45 | 5.2749 | 63.42252
316.5 | 5.275733 | 63.40186
316.55 | 5.276567 | 63.38596
316.6 | 5.2774 | 63.35735
316.65 | 5.278234 | 63.3208
316.7 | 5.279067 | 63.30013
316.75 | 5.2799 | 63.30013
316.8 | 5.280734 | 63.29696
316.85 | 5.281567 | 63.28742
316.9 | 5.2824 | 63.27152
316.95 | 5.283233 | 63.2604
317 | 5.284067 | 63.26358
317.05 | 5.2849 | 63.26358
317.1 | 5.285733 | 63.25245
317.15 | 5.286567 | 63.23655
317.2 | 5.2874 | 63.22861
317.25 | 5.288233 | 63.22384
317.3 | 5.289067 | 63.20636
317.35 | 5.289867 | 63.17933
317.4 | 5.290733 | 63.1698
317.45 | 5.291567 | 63.16662
317.5 | 5.2924 | 63.16185
317.55 | 5.2932 | 63.14914
317.6 | 5.294067 | 63.13006
317.65 | 5.2949 | 63.11893
317.7 | 5.2957 | 63.11893
317.75 | 5.296534 | 63.11258
317.8 | 5.2974 | 63.10463
317.85 | 5.298234 | 63.08556
317.9 | 5.299033 | 63.07284
317.95 | 5.2999 | 63.06966
318 | 5.300734 | 63.06489
318.05 | 5.301567 | 63.04741
318.1 | 5.3024 | 63.03151
318.15 | 5.303234 | 63.03151
318.2 | 5.304067 | 63.03628
318.25 | 5.3049 | 63.03628
318.3 | 5.3057 | 63.03151
318.35 | 5.306567 | 63.02039
318.4 | 5.3074 | 63.01244
318.45 | 5.308233 | 63.0029
318.5 | 5.309067 | 62.9886
318.55 | 5.3099 | 62.97906
318.6 | 5.310733 | 62.97429
318.65 | 5.311567 | 62.97112
318.7 | 5.3124 | 62.95999
318.75 | 5.313233 | 62.9425
318.8 | 5.314067 | 62.92184
318.85 | 5.3149 | 62.90913
318.9 | 5.315733 | 62.90277
318.95 | 5.316567 | 62.898
319 | 5.3174 | 62.89482
319.05 | 5.318233 | 62.88528
319.1 | 5.319067 | 62.87416
319.15 | 5.3199 | 62.86462
319.2 | 5.320734 | 62.85032
319.25 | 5.321567 | 62.84078
319.3 | 5.3224 | 62.8376
319.35 | 5.323234 | 62.82806
319.4 | 5.324067 | 62.80422
319.45 | 5.3249 | 62.77243
319.5 | 5.3257 | 62.75495
319.55 | 5.326567 | 62.747
319.6 | 5.3274 | 62.747
319.65 | 5.328233 | 62.747
319.7 | 5.329067 | 62.74064
319.75 | 5.3299 | 62.73587
319.8 | 5.330733 | 62.73429
319.85 | 5.331567 | 62.72793
319.9 | 5.3324 | 62.72316
319.95 | 5.333233 | 62.71203
320 | 5.334067 | 62.69932
320.05 | 5.3349 | 62.6866
320.1 | 5.3357 | 62.67389
320.15 | 5.336567 | 62.65799
320.2 | 5.3374 | 62.64528
320.25 | 5.338233 | 62.63733
320.3 | 5.339067 | 62.63256
320.35 | 5.3399 | 62.6262
320.4 | 5.3407 | 62.61826
320.45 | 5.341533 | 62.60554
320.5 | 5.3424 | 62.596
320.55 | 5.343234 | 62.58965
320.6 | 5.344067 | 62.58488
320.65 | 5.3449 | 62.57216
320.7 | 5.345733 | 62.54514
320.75 | 5.346567 | 62.52289
320.8 | 5.3474 | 62.51176
320.85 | 5.348233 | 62.50858
320.9 | 5.349067 | 62.49905
320.95 | 5.3499 | 62.48315
321 | 5.350733 | 62.47044
321.05 | 5.351533 | 62.46726
321.1 | 5.3524 | 62.46249
321.15 | 5.353233 | 62.45454
321.2 | 5.354067 | 62.44659
321.25 | 5.3549 | 62.44342
321.3 | 5.355733 | 62.43865
321.35 | 5.356567 | 62.42752
321.4 | 5.3574 | 62.41798
321.45 | 5.358233 | 62.40527
321.5 | 5.359067 | 62.38937
321.55 | 5.3599 | 62.37666
321.6 | 5.360734 | 62.37348
321.65 | 5.361567 | 62.36871
321.7 | 5.3624 | 62.34964
321.75 | 5.363234 | 62.33692
321.8 | 5.364067 | 62.32579
321.85 | 5.3649 | 62.30831
321.9 | 5.365734 | 62.28924
321.95 | 5.366567 | 62.27652
322 | 5.3674 | 62.27493
322.05 | 5.368233 | 62.27652
322.1 | 5.369067 | 62.27176
322.15 | 5.3699 | 62.25904
322.2 | 5.370733 | 62.24314
322.25 | 5.371567 | 62.23043
322.3 | 5.3724 | 62.21612
322.35 | 5.373233 | 62.20182
322.4 | 5.374067 | 62.19387
322.45 | 5.3749 | 62.18274
322.5 | 5.375733 | 62.16685
322.55 | 5.376567 | 62.1589
322.6 | 5.3774 | 62.15731
322.65 | 5.378233 | 62.14936
322.7 | 5.379034 | 62.1446
322.75 | 5.3799 | 62.14619
322.8 | 5.380733 | 62.15413
322.85 | 5.381567 | 62.14619
322.9 | 5.382367 | 62.12234
322.95 | 5.383234 | 62.10486
323 | 5.384067 | 62.10009
323.05 | 5.384867 | 62.09373
323.1 | 5.385734 | 62.09373
323.15 | 5.386567 | 62.10009
323.2 | 5.3874 | 62.10168
323.25 | 5.388233 | 62.08579
323.3 | 5.389067 | 62.06512
323.35 | 5.3899 | 62.04923
323.4 | 5.390733 | 62.04446
323.45 | 5.391567 | 62.04764
323.5 | 5.392367 | 62.04287
323.55 | 5.393233 | 62.03175
323.6 | 5.394067 | 62.0238
323.65 | 5.3949 | 62.02062
323.7 | 5.3957 | 62.02062
323.75 | 5.396567 | 62.01108
323.8 | 5.3974 | 61.99201
323.85 | 5.398233 | 61.97929
323.9 | 5.399067 | 61.97135
323.95 | 5.3999 | 61.96658
324 | 5.400733 | 61.95545
324.05 | 5.401567 | 61.93956
324.1 | 5.4024 | 61.93479
324.15 | 5.403234 | 61.93479
324.2 | 5.404067 | 61.92684
324.25 | 5.4049 | 61.90936
324.3 | 5.4057 | 61.89664
324.35 | 5.406567 | 61.89346
324.4 | 5.4074 | 61.89029
324.45 | 5.408233 | 61.88075
324.5 | 5.409067 | 61.86168
324.55 | 5.4099 | 61.83783
324.6 | 5.410733 | 61.82512
324.65 | 5.411567 | 61.82353
324.7 | 5.412367 | 61.82512
324.75 | 5.413233 | 61.82353
324.8 | 5.414067 | 61.8124
324.85 | 5.4149 | 61.79969
324.9 | 5.415733 | 61.78379
324.95 | 5.416567 | 61.76789
325 | 5.4174 | 61.75995
325.05 | 5.418233 | 61.75836
325.1 | 5.419034 | 61.75041
325.15 | 5.4199 | 61.73928
325.2 | 5.420733 | 61.72975
325.25 | 5.421567 | 61.71862
325.3 | 5.4224 | 61.71067
325.35 | 5.423234 | 61.69955
325.4 | 5.424067 | 61.69478
325.45 | 5.4249 | 61.69796
325.5 | 5.4257 | 61.69796
325.55 | 5.426567 | 61.69796
325.6 | 5.4274 | 61.69478
325.65 | 5.428234 | 61.67889
325.7 | 5.429067 | 61.6614
325.75 | 5.4299 | 61.64869
325.8 | 5.430733 | 61.64074
325.85 | 5.431567 | 61.63756
325.9 | 5.432367 | 61.63756
325.95 | 5.433233 | 61.62643
326 | 5.434067 | 61.6169
326.05 | 5.434867 | 61.62008
326.1 | 5.435733 | 61.62484
326.15 | 5.436567 | 61.62008
326.2 | 5.4374 | 61.61372
326.25 | 5.438233 | 61.60577
326.3 | 5.439067 | 61.59306
326.35 | 5.4399 | 61.58352
326.4 | 5.440733 | 61.57716
326.45 | 5.441567 | 61.57557
326.5 | 5.4424 | 61.58034
326.55 | 5.443233 | 61.58034
326.6 | 5.444067 | 61.56921
326.65 | 5.4449 | 61.5565
326.7 | 5.445734 | 61.55491
326.75 | 5.446567 | 61.5565
326.8 | 5.4474 | 61.55491
326.85 | 5.448234 | 61.54696
326.9 | 5.449067 | 61.53584
326.95 | 5.4499 | 61.52471
327 | 5.450733 | 61.51517
327.05 | 5.451567 | 61.51517
327.1 | 5.4524 | 61.51517
327.15 | 5.453233 | 61.50723
327.2 | 5.454067 | 61.4961
327.25 | 5.4549 | 61.4961
327.3 | 5.455733 | 61.49928
327.35 | 5.456567 | 61.4961
327.4 | 5.4574 | 61.4961
327.45 | 5.458233 | 61.49451
327.5 | 5.459033 | 61.49451
327.55 | 5.4599 | 61.49451
327.6 | 5.460733 | 61.49133
327.65 | 5.461567 | 61.47861
327.7 | 5.462367 | 61.4659
327.75 | 5.463233 | 61.45954
327.8 | 5.464067 | 61.47067
327.85 | 5.4649 | 61.48338
327.9 | 5.465734 | 61.48656
327.95 | 5.466567 | 61.48179
328 | 5.4674 | 61.47385
328.05 | 5.468234 | 61.45954
328.1 | 5.469067 | 61.45795
328.15 | 5.4699 | 61.45795
328.2 | 5.470733 | 61.45318
328.25 | 5.471567 | 61.44524
328.3 | 5.4724 | 61.44524
328.35 | 5.473233 | 61.44206
328.4 | 5.474067 | 61.42934
328.45 | 5.4749 | 61.41663
328.5 | 5.4757 | 61.41345
328.55 | 5.476567 | 61.42299
328.6 | 5.4774 | 61.42616
328.65 | 5.478233 | 61.41822
328.7 | 5.479067 | 61.41345
328.75 | 5.4799 | 61.4055
328.8 | 5.480733 | 61.4055
328.85 | 5.481567 | 61.41027
328.9 | 5.4824 | 61.40232
328.95 | 5.483233 | 61.39278
329 | 5.484067 | 61.39278
329.05 | 5.4849 | 61.39278
329.1 | 5.485734 | 61.39437
329.15 | 5.486567 | 61.39755
329.2 | 5.4874 | 61.39437
329.25 | 5.4882 | 61.38643
329.3 | 5.489067 | 61.38007
329.35 | 5.489867 | 61.37689
329.4 | 5.490734 | 61.37371
329.45 | 5.491567 | 61.36894
329.5 | 5.492367 | 61.36576
329.55 | 5.493233 | 61.36576
329.6 | 5.494067 | 61.36894
329.65 | 5.4949 | 61.36894
329.7 | 5.495733 | 61.36576
329.75 | 5.496567 | 61.361
329.8 | 5.4974 | 61.35305
329.85 | 5.498233 | 61.34351
329.9 | 5.499067 | 61.3451
329.95 | 5.4999 | 61.35305
330 | 5.5007 | 61.361
330.05 | 5.501534 | 61.361
330.1 | 5.5024 | 61.34987
330.15 | 5.503233 | 61.34828
330.2 | 5.504067 | 61.3451
330.25 | 5.5049 | 61.33715
330.3 | 5.5057 | 61.33715
330.35 | 5.506567 | 61.35623
330.4 | 5.5074 | 61.36417
330.45 | 5.508234 | 61.34987
330.5 | 5.509033 | 61.33556
330.55 | 5.5099 | 61.33715
330.6 | 5.510734 | 61.34351
330.65 | 5.511567 | 61.34351
330.7 | 5.5124 | 61.34351
330.75 | 5.513233 | 61.34828
330.8 | 5.514067 | 61.34828
330.85 | 5.5149 | 61.33556
330.9 | 5.515733 | 61.32762
330.95 | 5.516567 | 61.3292
331 | 5.5174 | 61.33239
331.05 | 5.518233 | 61.33239
331.1 | 5.519033 | 61.33239
331.15 | 5.5199 | 61.32444
331.2 | 5.520733 | 61.32126
331.25 | 5.521567 | 61.32444
331.3 | 5.5224 | 61.32444
331.35 | 5.523233 | 61.31331
331.4 | 5.524067 | 61.30059
331.45 | 5.5249 | 61.29265
331.5 | 5.525733 | 61.28788
331.55 | 5.526567 | 61.2847
331.6 | 5.5274 | 61.27993
331.65 | 5.528234 | 61.26404
331.7 | 5.529067 | 61.24814
331.75 | 5.5299 | 61.24814
331.8 | 5.530734 | 61.25927
331.85 | 5.531567 | 61.26245
331.9 | 5.5324 | 61.25609
331.95 | 5.533233 | 61.2545
332 | 5.534067 | 61.25609
332.05 | 5.5349 | 61.24814
332.1 | 5.535733 | 61.23543
332.15 | 5.536567 | 61.23066
332.2 | 5.5374 | 61.23543
332.25 | 5.538233 | 61.23384
332.3 | 5.539067 | 61.23066
332.35 | 5.5399 | 61.22589
332.4 | 5.540733 | 61.21953
332.45 | 5.541567 | 61.21795
332.5 | 5.5424 | 61.22748
332.55 | 5.543233 | 61.23066
332.6 | 5.544067 | 61.21795
332.65 | 5.5449 | 61.21159
332.7 | 5.545733 | 61.21953
332.75 | 5.546534 | 61.21953
332.8 | 5.547367 | 61.21476
332.85 | 5.5482 | 61.21159
332.9 | 5.549067 | 61.21795
332.95 | 5.5499 | 61.21953
333 | 5.550734 | 61.21476
333.05 | 5.551567 | 61.20523
333.1 | 5.5524 | 61.1941
333.15 | 5.5532 | 61.18298
333.2 | 5.554067 | 61.18615
333.25 | 5.5549 | 61.19092
333.3 | 5.555733 | 61.19728
333.35 | 5.556567 | 61.1941
333.4 | 5.5574 | 61.18298
333.45 | 5.558233 | 61.18298
333.5 | 5.559067 | 61.18139
333.55 | 5.5599 | 61.17503
333.6 | 5.560733 | 61.17026
333.65 | 5.561567 | 61.16231
333.7 | 5.5624 | 61.16072
333.75 | 5.563233 | 61.16231
333.8 | 5.564034 | 61.16231
333.85 | 5.5649 | 61.16072
333.9 | 5.565733 | 61.16072
333.95 | 5.566567 | 61.16549
334 | 5.5674 | 61.17026
334.05 | 5.568233 | 61.17026
334.1 | 5.569067 | 61.16072
334.15 | 5.5699 | 61.12099
334.2 | 5.570734 | 61.07966
334.25 | 5.571567 | 61.07966
334.3 | 5.572367 | 61.11304
334.35 | 5.573234 | 61.1337
334.4 | 5.574033 | 61.14006
334.45 | 5.5749 | 61.14165
334.5 | 5.5757 | 61.14006
334.55 | 5.576567 | 61.13688
334.6 | 5.5774 | 61.12576
334.65 | 5.578233 | 61.12416
334.7 | 5.579067 | 61.12416
334.75 | 5.5799 | 61.12576
334.8 | 5.580733 | 61.12576
334.85 | 5.581567 | 61.11781
334.9 | 5.5824 | 61.11304
334.95 | 5.583233 | 61.11781
335 | 5.584067 | 61.11781
335.05 | 5.5849 | 61.11622
335.1 | 5.5857 | 61.12576
335.15 | 5.586567 | 61.14165
335.2 | 5.5874 | 61.14165
335.25 | 5.588233 | 61.12099
335.3 | 5.589067 | 61.09715
335.35 | 5.5899 | 61.0892
335.4 | 5.5907 | 61.09238
335.45 | 5.591567 | 61.09555
335.5 | 5.5924 | 61.09555
335.55 | 5.593234 | 61.0892
335.6 | 5.594067 | 61.07966
335.65 | 5.5949 | 61.0733
335.7 | 5.595733 | 61.08443
335.75 | 5.596567 | 61.0892
335.8 | 5.5974 | 61.07648
335.85 | 5.598233 | 61.059
335.9 | 5.599067 | 61.05105
335.95 | 5.599867 | 61.059
336 | 5.600733 | 61.07648
336.05 | 5.601567 | 61.08125
336.1 | 5.602367 | 61.06694
336.15 | 5.603233 | 61.059
336.2 | 5.604067 | 61.06694
336.25 | 5.6049 | 61.07171
336.3 | 5.605733 | 61.059
336.35 | 5.606567 | 61.03992
336.4 | 5.6074 | 61.03198
336.45 | 5.608233 | 61.03516
336.5 | 5.609067 | 61.03675
336.55 | 5.6099 | 61.03516
336.6 | 5.610734 | 61.03198
336.65 | 5.611567 | 61.03198
336.7 | 5.6124 | 61.02244
336.75 | 5.613234 | 61.02244
336.8 | 5.614067 | 61.03198
336.85 | 5.6149 | 61.03039
336.9 | 5.6157 | 61.01608
336.95 | 5.616567 | 61.01131
337 | 5.6174 | 61.01608
337.05 | 5.618233 | 61.01449
337.1 | 5.619067 | 61.00178
337.15 | 5.6199 | 60.99542
337.2 | 5.620733 | 60.99383
337.25 | 5.621567 | 60.98747
337.3 | 5.6224 | 60.97953
337.35 | 5.623233 | 60.9827
337.4 | 5.624067 | 60.9827
337.45 | 5.6249 | 60.96999
337.5 | 5.625733 | 60.95727
337.55 | 5.626567 | 60.95409
337.6 | 5.6274 | 60.96204
337.65 | 5.628233 | 60.97158
337.7 | 5.629067 | 60.97158
337.75 | 5.6299 | 60.95727
337.8 | 5.630733 | 60.93343
337.85 | 5.631567 | 60.91436
337.9 | 5.6324 | 60.91277
337.95 | 5.633234 | 60.91436
338 | 5.634067 | 60.91754
338.05 | 5.6349 | 60.93025
338.1 | 5.635734 | 60.94615
338.15 | 5.636567 | 60.94933
338.2 | 5.6374 | 60.93502
338.25 | 5.638233 | 60.92231
338.3 | 5.639067 | 60.91277
338.35 | 5.6399 | 60.90959
338.4 | 5.640733 | 60.91277
338.45 | 5.641567 | 60.91436
338.5 | 5.6424 | 60.90482
338.55 | 5.643233 | 60.88893
338.6 | 5.644067 | 60.88098
338.65 | 5.6449 | 60.88893
338.7 | 5.6457 | 60.89211
338.75 | 5.646567 | 60.88416
338.8 | 5.6474 | 60.86509
338.85 | 5.648233 | 60.85237
338.9 | 5.649067 | 60.85237
338.95 | 5.6499 | 60.85237
339 | 5.650733 | 60.83965
339.05 | 5.651567 | 60.82058
339.1 | 5.6524 | 60.81104
339.15 | 5.653234 | 60.79992
339.2 | 5.654067 | 60.79197
339.25 | 5.6549 | 60.79197
339.3 | 5.6557 | 60.79038
339.35 | 5.656533 | 60.78402
339.4 | 5.6574 | 60.77925
339.45 | 5.658233 | 60.77925
339.5 | 5.659067 | 60.77925
339.55 | 5.6599 | 60.77449
339.6 | 5.660733 | 60.76813
339.65 | 5.661567 | 60.76813
339.7 | 5.6624 | 60.77449
339.75 | 5.663233 | 60.77607
339.8 | 5.664067 | 60.77449
339.85 | 5.6649 | 60.76018
339.9 | 5.665733 | 60.75064
339.95 | 5.666567 | 60.75064
340 | 5.6674 | 60.75064
340.05 | 5.668233 | 60.75064
340.1 | 5.669034 | 60.74746
340.15 | 5.6699 | 60.74269
340.2 | 5.670733 | 60.73157
340.25 | 5.671567 | 60.7268
340.3 | 5.6724 | 60.73157
340.35 | 5.673234 | 60.73793
340.4 | 5.674067 | 60.7268
340.45 | 5.6749 | 60.71408
340.5 | 5.675734 | 60.70296
340.55 | 5.676567 | 60.69501
340.6 | 5.6774 | 60.69024
340.65 | 5.678234 | 60.69342
340.7 | 5.679067 | 60.69501
340.75 | 5.6799 | 60.69342
340.8 | 5.680733 | 60.68866
340.85 | 5.681567 | 60.66958
340.9 | 5.682367 | 60.64574
340.95 | 5.683233 | 60.62825
341 | 5.684067 | 60.62031
341.05 | 5.6849 | 60.62031
341.1 | 5.6857 | 60.62031
341.15 | 5.686567 | 60.61236
341.2 | 5.6874 | 60.60441
341.25 | 5.688233 | 60.60123
341.3 | 5.689034 | 60.60759
341.35 | 5.6899 | 60.60918
341.4 | 5.690733 | 60.60441
341.45 | 5.691567 | 60.59647
341.5 | 5.6924 | 60.58852
341.55 | 5.693233 | 60.57898
341.6 | 5.694067 | 60.56786
341.65 | 5.6949 | 60.56468
341.7 | 5.695734 | 60.56309
341.75 | 5.696567 | 60.55514
341.8 | 5.6974 | 60.55037
341.85 | 5.698234 | 60.55673
341.9 | 5.699033 | 60.55991
341.95 | 5.6999 | 60.55196
342 | 5.700733 | 60.54719
342.05 | 5.701567 | 60.54401
342.1 | 5.7024 | 60.54401
342.15 | 5.703233 | 60.54719
342.2 | 5.704067 | 60.53925
342.25 | 5.7049 | 60.52335
342.3 | 5.705733 | 60.5154
342.35 | 5.706567 | 60.50746
342.4 | 5.7074 | 60.50269
342.45 | 5.708233 | 60.50587
342.5 | 5.709033 | 60.5154
342.55 | 5.7099 | 60.51381
342.6 | 5.710733 | 60.49951
342.65 | 5.711567 | 60.48362
342.7 | 5.7124 | 60.4709
342.75 | 5.713233 | 60.46136
342.8 | 5.714067 | 60.45341
342.85 | 5.7149 | 60.44229
342.9 | 5.7157 | 60.43275
342.95 | 5.716567 | 60.42163
343 | 5.7174 | 60.41368
343.05 | 5.718234 | 60.41209
343.1 | 5.719067 | 60.40891
343.15 | 5.7199 | 60.40891
343.2 | 5.720733 | 60.40573
343.25 | 5.721567 | 60.40414
343.3 | 5.7224 | 60.40414
343.35 | 5.7232 | 60.40573
343.4 | 5.724067 | 60.40573
343.45 | 5.7249 | 60.40096
343.5 | 5.725733 | 60.38507
343.55 | 5.726567 | 60.36441
343.6 | 5.7274 | 60.34533
343.65 | 5.728233 | 60.3358
343.7 | 5.729067 | 60.33261
343.75 | 5.7299 | 60.32785
343.8 | 5.730733 | 60.31513
343.85 | 5.731567 | 60.30719
343.9 | 5.7324 | 60.30719
343.95 | 5.733233 | 60.29924
344 | 5.734067 | 60.28652
344.05 | 5.7349 | 60.26745
344.1 | 5.735734 | 60.24997
344.15 | 5.736567 | 60.24997
344.2 | 5.7374 | 60.25791
344.25 | 5.738234 | 60.25473
344.3 | 5.739067 | 60.23884
344.35 | 5.7399 | 60.20705
344.4 | 5.740734 | 60.1848
344.45 | 5.741567 | 60.17049
344.5 | 5.7424 | 60.17049
344.55 | 5.743233 | 60.16413
344.6 | 5.744067 | 60.14188
344.65 | 5.7449 | 60.1244
344.7 | 5.7457 | 60.11168
344.75 | 5.746567 | 60.09102
344.8 | 5.7474 | 60.064
344.85 | 5.748233 | 60.0481
344.9 | 5.749067 | 60.03857
344.95 | 5.7499 | 60.03221
345 | 5.750733 | 60.0179
345.05 | 5.751567 | 59.99406
345.1 | 5.7524 | 59.9734
345.15 | 5.753233 | 59.95433
345.2 | 5.754034 | 59.94161
345.25 | 5.7549 | 59.92572
345.3 | 5.755733 | 59.91777
345.35 | 5.756567 | 59.913
345.4 | 5.7574 | 59.90187
345.45 | 5.758234 | 59.89234
345.5 | 5.759067 | 59.87962
345.55 | 5.7599 | 59.85737
345.6 | 5.760734 | 59.83194
345.65 | 5.761567 | 59.81128
345.7 | 5.7624 | 59.7922
345.75 | 5.763233 | 59.77948
345.8 | 5.764067 | 59.77472
345.85 | 5.7649 | 59.76995
345.9 | 5.765733 | 59.75882
345.95 | 5.766567 | 59.74293
346 | 5.7674 | 59.71909
346.05 | 5.768233 | 59.69683
346.1 | 5.769033 | 59.68888
346.15 | 5.7699 | 59.68571
346.2 | 5.770733 | 59.66981
346.25 | 5.771567 | 59.64756
346.3 | 5.7724 | 59.62531
346.35 | 5.773233 | 59.611
346.4 | 5.774067 | 59.59511
346.45 | 5.7749 | 59.57921
346.5 | 5.775733 | 59.56332
346.55 | 5.776567 | 59.5506
346.6 | 5.7774 | 59.54266
346.65 | 5.778234 | 59.52994
346.7 | 5.779067 | 59.5061
346.75 | 5.7799 | 59.48544
346.8 | 5.780734 | 59.47431
346.85 | 5.781567 | 59.45683
346.9 | 5.782367 | 59.43616
346.95 | 5.783233 | 59.41232
347 | 5.784067 | 59.39325
347.05 | 5.7849 | 59.37576
347.1 | 5.785733 | 59.34874
347.15 | 5.786567 | 59.31854
347.2 | 5.7874 | 59.2947
347.25 | 5.788233 | 59.27563
347.3 | 5.789067 | 59.25496
347.35 | 5.7899 | 59.22477
347.4 | 5.790733 | 59.19616
347.45 | 5.791567 | 59.17708
347.5 | 5.7924 | 59.1596
347.55 | 5.793233 | 59.13734
347.6 | 5.794067 | 59.11986
347.65 | 5.7949 | 59.10397
347.7 | 5.795733 | 59.08648
347.75 | 5.796567 | 59.06423
347.8 | 5.7974 | 59.04675
347.85 | 5.798234 | 59.03403
347.9 | 5.799067 | 59.01496
347.95 | 5.7999 | 58.99747
348 | 5.800734 | 58.98158
348.05 | 5.801567 | 58.96251
348.1 | 5.8024 | 58.94025
348.15 | 5.803234 | 58.92436
348.2 | 5.804067 | 58.92436
348.25 | 5.8049 | 58.9323
348.3 | 5.805733 | 58.92436
348.35 | 5.806567 | 58.90052
348.4 | 5.8074 | 58.87667
348.45 | 5.8082 | 58.85919
348.5 | 5.809067 | 58.84806
348.55 | 5.8099 | 58.83853
348.6 | 5.810733 | 58.8274
348.65 | 5.811567 | 58.81469
348.7 | 5.812367 | 58.79561
348.75 | 5.813233 | 58.77018
348.8 | 5.814067 | 58.74475
348.85 | 5.8149 | 58.72886
348.9 | 5.815733 | 58.71455
348.95 | 5.816567 | 58.69706
349 | 5.8174 | 58.68435
349.05 | 5.818233 | 58.67799
349.1 | 5.819067 | 58.66845
349.15 | 5.8199 | 58.65574
349.2 | 5.820734 | 58.64461
349.25 | 5.821567 | 58.6319
349.3 | 5.822367 | 58.61918
349.35 | 5.823234 | 58.60646
349.4 | 5.824067 | 58.59534
349.45 | 5.8249 | 58.58421
349.5 | 5.825733 | 58.57468
349.55 | 5.826567 | 58.56196
349.6 | 5.8274 | 58.53971
349.65 | 5.828233 | 58.51746
349.7 | 5.829067 | 58.50315
349.75 | 5.8299 | 58.50951
349.8 | 5.830733 | 58.51428
349.85 | 5.831567 | 58.50951
349.9 | 5.8324 | 58.50315
349.95 | 5.833233 | 58.49679
350 | 5.834067 | 58.48249
350.05 | 5.8349 | 58.46977
350.1 | 5.8357 | 58.46024
350.15 | 5.836567 | 58.44434
350.2 | 5.837367 | 58.42527
350.25 | 5.838233 | 58.40937
350.3 | 5.839034 | 58.39666
350.35 | 5.8399 | 58.39189
350.4 | 5.840734 | 58.39189
350.45 | 5.841567 | 58.39507
350.5 | 5.8424 | 58.39666
350.55 | 5.843234 | 58.39189
350.6 | 5.844067 | 58.38394
350.65 | 5.8449 | 58.376
350.7 | 5.845733 | 58.36328
350.75 | 5.846567 | 58.3442
350.8 | 5.8474 | 58.33467
350.85 | 5.848233 | 58.33149
350.9 | 5.849067 | 58.31401
350.95 | 5.8499 | 58.2854
351 | 5.850733 | 58.26314
351.05 | 5.851567 | 58.2536
351.1 | 5.852367 | 58.24884
351.15 | 5.853233 | 58.24248
351.2 | 5.854067 | 58.24248
351.25 | 5.8549 | 58.24566
351.3 | 5.855733 | 58.24884
351.35 | 5.856567 | 58.24248
351.4 | 5.8574 | 58.23453
351.45 | 5.858233 | 58.22499
351.5 | 5.859067 | 58.22182
351.55 | 5.8599 | 58.22182
351.6 | 5.860734 | 58.22182
351.65 | 5.861567 | 58.22182
351.7 | 5.8624 | 58.22023
351.75 | 5.863234 | 58.20592
351.8 | 5.864067 | 58.19321
351.85 | 5.8649 | 58.18844
351.9 | 5.8657 | 58.19003
351.95 | 5.866567 | 58.19003
352 | 5.8674 | 58.18844
352.05 | 5.868233 | 58.17572
352.1 | 5.869067 | 58.1646
352.15 | 5.8699 | 58.15665
352.2 | 5.870733 | 58.15188
352.25 | 5.871567 | 58.15983
352.3 | 5.8724 | 58.16777
352.35 | 5.873233 | 58.15665
352.4 | 5.874067 | 58.14075
352.45 | 5.8749 | 58.13281
352.5 | 5.8757 | 58.13599
352.55 | 5.876567 | 58.14393
352.6 | 5.8774 | 58.15188
352.65 | 5.878233 | 58.15188
352.7 | 5.879034 | 58.1487
352.75 | 5.8799 | 58.13599
352.8 | 5.880733 | 58.12804
352.85 | 5.881567 | 58.12486
352.9 | 5.8824 | 58.12486
352.95 | 5.883234 | 58.11532
353 | 5.884067 | 58.1042
353.05 | 5.8849 | 58.10261
353.1 | 5.885734 | 58.10738
353.15 | 5.886567 | 58.10261
353.2 | 5.8874 | 58.07877
353.25 | 5.888233 | 58.0581
353.3 | 5.889067 | 58.05492
353.35 | 5.8899 | 58.0581
353.4 | 5.890733 | 58.05175
353.45 | 5.891567 | 58.04698
353.5 | 5.892367 | 58.05016
353.55 | 5.893233 | 58.05492
353.6 | 5.894067 | 58.06287
353.65 | 5.8949 | 58.06287
353.7 | 5.895733 | 58.0581
353.75 | 5.896567 | 58.04698
353.8 | 5.8974 | 58.04221
353.85 | 5.898233 | 58.04221
353.9 | 5.899067 | 58.04221
353.95 | 5.8999 | 58.03903
354 | 5.900733 | 58.03903
354.05 | 5.901567 | 58.03108
354.1 | 5.9024 | 58.01837
354.15 | 5.903234 | 58.01678
354.2 | 5.904067 | 58.02155
354.25 | 5.9049 | 58.03426
354.3 | 5.9057 | 58.03903
354.35 | 5.906567 | 58.03108
354.4 | 5.9074 | 58.02155
354.45 | 5.908233 | 58.01042
354.5 | 5.909067 | 58.00247
354.55 | 5.9099 | 58.00883
354.6 | 5.910733 | 58.02631
354.65 | 5.911567 | 58.03744
354.7 | 5.9124 | 58.02949
354.75 | 5.913233 | 58.02155
354.8 | 5.914067 | 58.02155
354.85 | 5.9149 | 58.01042
354.9 | 5.915733 | 57.98658
354.95 | 5.916567 | 57.96432
355 | 5.9174 | 57.95002
355.05 | 5.918233 | 57.94525
355.1 | 5.919067 | 57.94366
355.15 | 5.9199 | 57.94048
355.2 | 5.920733 | 57.94048
355.25 | 5.921567 | 57.94048
355.3 | 5.9224 | 57.94048
355.35 | 5.923234 | 57.93731
355.4 | 5.924033 | 57.93731
355.45 | 5.9249 | 57.94366
355.5 | 5.925734 | 57.95638
355.55 | 5.926567 | 57.96432
355.6 | 5.9274 | 57.96592
355.65 | 5.928234 | 57.96909
355.7 | 5.929067 | 57.96115
355.75 | 5.9299 | 57.94366
355.8 | 5.930733 | 57.93254
355.85 | 5.931567 | 57.93254
355.9 | 5.932367 | 57.93571
355.95 | 5.933233 | 57.92936
356 | 5.934067 | 57.92459
356.05 | 5.934867 | 57.92141
356.1 | 5.9357 | 57.91346
356.15 | 5.936567 | 57.9071
356.2 | 5.9374 | 57.9071
356.25 | 5.938233 | 57.9087
356.3 | 5.939067 | 57.9087
356.35 | 5.9399 | 57.90393
356.4 | 5.940733 | 57.90075
356.45 | 5.941567 | 57.9087
356.5 | 5.9424 | 57.91664
356.55 | 5.943233 | 57.91187
356.6 | 5.944067 | 57.90393
356.65 | 5.9449 | 57.8928
356.7 | 5.945734 | 57.89121
356.75 | 5.946567 | 57.89598
356.8 | 5.9474 | 57.9087
356.85 | 5.948234 | 57.91664
356.9 | 5.949033 | 57.91346
356.95 | 5.9499 | 57.9071
357 | 5.9507 | 57.90393
357.05 | 5.951567 | 57.89916
357.1 | 5.9524 | 57.89598
357.15 | 5.953233 | 57.90075
357.2 | 5.954067 | 57.9071
357.25 | 5.9549 | 57.90393
357.3 | 5.955733 | 57.90075
357.35 | 5.956567 | 57.89916
357.4 | 5.9574 | 57.89916
357.45 | 5.958233 | 57.89916
357.5 | 5.959067 | 57.8928
357.55 | 5.9599 | 57.89598
357.6 | 5.960733 | 57.89916
357.65 | 5.961567 | 57.90075
357.7 | 5.962367 | 57.90075
357.75 | 5.963233 | 57.8928
357.8 | 5.964067 | 57.88485
357.85 | 5.9649 | 57.88326
357.9 | 5.965734 | 57.87532
357.95 | 5.966567 | 57.85942
358 | 5.9674 | 57.85624
358.05 | 5.968234 | 57.85942
358.1 | 5.969067 | 57.85942
358.15 | 5.9699 | 57.85942
358.2 | 5.970733 | 57.85624
358.25 | 5.971567 | 57.85942
358.3 | 5.9724 | 57.86737
358.35 | 5.973233 | 57.87214
358.4 | 5.974067 | 57.86737
358.45 | 5.9749 | 57.8626
358.5 | 5.9757 | 57.85942
358.55 | 5.976567 | 57.86419
358.6 | 5.977367 | 57.87532
358.65 | 5.978233 | 57.88008
358.7 | 5.979067 | 57.87214
358.75 | 5.9799 | 57.85942
358.8 | 5.980733 | 57.84671
358.85 | 5.981567 | 57.83081
358.9 | 5.9824 | 57.81968
358.95 | 5.983233 | 57.81968
359 | 5.984067 | 57.83558
359.05 | 5.9849 | 57.85147
359.1 | 5.985734 | 57.85942
359.15 | 5.986567 | 57.85942
359.2 | 5.9874 | 57.84829
359.25 | 5.988234 | 57.83558
359.3 | 5.989067 | 57.82604
359.35 | 5.989867 | 57.82286
359.4 | 5.990734 | 57.8181
359.45 | 5.991567 | 57.81174
359.5 | 5.992367 | 57.81015
359.55 | 5.993233 | 57.80697
359.6 | 5.994067 | 57.79743
359.65 | 5.9949 | 57.78949
359.7 | 5.995733 | 57.79425
359.75 | 5.996567 | 57.80697
359.8 | 5.9974 | 57.81015
359.85 | 5.998233 | 57.81015
359.9 | 5.999067 | 57.8022
359.95 | 5.9999 | 57.78949
360 | 6.000733 | 57.7863
360.05 | 6.001567 | 57.78949
360.1 | 6.002367 | 57.78949
360.15 | 6.003233 | 57.78154
360.2 | 6.004067 | 57.77041
360.25 | 6.0049 | 57.76246
360.3 | 6.005733 | 57.76246
360.35 | 6.006567 | 57.75769
360.4 | 6.0074 | 57.75452
360.45 | 6.008234 | 57.76564
360.5 | 6.009067 | 57.76564
360.55 | 6.0099 | 57.75452
360.6 | 6.010734 | 57.75293
360.65 | 6.011567 | 57.75769
360.7 | 6.0124 | 57.75769
360.75 | 6.013233 | 57.74975
360.8 | 6.014067 | 57.74498
360.85 | 6.0149 | 57.73385
360.9 | 6.0157 | 57.72432
360.95 | 6.016533 | 57.70842
361 | 6.0174 | 57.70366
361.05 | 6.018233 | 57.70842
361.1 | 6.019067 | 57.71319
361.15 | 6.0199 | 57.71001
361.2 | 6.020733 | 57.70366
361.25 | 6.021567 | 57.6973
361.3 | 6.0224 | 57.70842
361.35 | 6.023233 | 57.71637
361.4 | 6.024067 | 57.70524
361.45 | 6.0249 | 57.68458
361.5 | 6.025733 | 57.67663
361.55 | 6.026567 | 57.68458
361.6 | 6.0274 | 57.68776
361.65 | 6.028234 | 57.6814
361.7 | 6.029033 | 57.6814
361.75 | 6.0299 | 57.67981
361.8 | 6.030734 | 57.67663
361.85 | 6.031567 | 57.67345
361.9 | 6.0324 | 57.6671
361.95 | 6.033233 | 57.65915
362 | 6.034067 | 57.65279
362.05 | 6.0349 | 57.64008
362.1 | 6.035733 | 57.63054
362.15 | 6.036567 | 57.63054
362.2 | 6.0374 | 57.64325
362.25 | 6.038233 | 57.64802
362.3 | 6.039067 | 57.64325
362.35 | 6.0399 | 57.63531
362.4 | 6.040733 | 57.6369
362.45 | 6.041567 | 57.64008
362.5 | 6.042367 | 57.6369
362.55 | 6.043233 | 57.63213
362.6 | 6.044067 | 57.61941
362.65 | 6.044867 | 57.59398
362.7 | 6.045733 | 57.55901
362.75 | 6.046567 | 57.5304
362.8 | 6.047367 | 57.51292
362.85 | 6.048234 | 57.49226
362.9 | 6.049033 | 57.46841
362.95 | 6.0499 | 57.44934
363 | 6.050734 | 57.4398
363.05 | 6.051567 | 57.43344
363.1 | 6.0524 | 57.43344
363.15 | 6.053234 | 57.42868
363.2 | 6.054067 | 57.41119
363.25 | 6.0549 | 57.37464
363.3 | 6.055733 | 57.34285
363.35 | 6.056567 | 57.32377
363.4 | 6.0574 | 57.31424
363.45 | 6.058233 | 57.30152
363.5 | 6.059067 | 57.29039
363.55 | 6.0599 | 57.28563
363.6 | 6.060733 | 57.28086
363.65 | 6.061567 | 57.28086
363.7 | 6.062367 | 57.28245
363.75 | 6.063233 | 57.2745
363.8 | 6.064067 | 57.26497
363.85 | 6.0649 | 57.26178
363.9 | 6.065733 | 57.25861
363.95 | 6.066567 | 57.24907
364 | 6.0674 | 57.24112
364.05 | 6.068233 | 57.23317
364.1 | 6.069067 | 57.2284
364.15 | 6.0699 | 57.22046
364.2 | 6.070734 | 57.20933
364.25 | 6.071567 | 57.20774
364.3 | 6.072367 | 57.20774
364.35 | 6.0732 | 57.20456
364.4 | 6.074067 | 57.20774
364.45 | 6.0749 | 57.20774
364.5 | 6.075733 | 57.19344
364.55 | 6.076567 | 57.1839
364.6 | 6.0774 | 57.18549
364.65 | 6.078233 | 57.19344
364.7 | 6.079067 | 57.19185
364.75 | 6.0799 | 57.18867
364.8 | 6.080733 | 57.17595
364.85 | 6.081567 | 57.15529
364.9 | 6.0824 | 57.13622
364.95 | 6.083233 | 57.12668
365 | 6.084067 | 57.11555
365.05 | 6.0849 | 57.10761
365.1 | 6.0857 | 57.10761
365.15 | 6.086567 | 57.10602
365.2 | 6.0874 | 57.09966
365.25 | 6.088233 | 57.09807
365.3 | 6.089034 | 57.09966
365.35 | 6.0899 | 57.09807
365.4 | 6.090734 | 57.09489
365.45 | 6.091567 | 57.09807
365.5 | 6.0924 | 57.08694
365.55 | 6.093234 | 57.07741
365.6 | 6.094067 | 57.07105
365.65 | 6.0949 | 57.06628
365.7 | 6.095733 | 57.05357
365.75 | 6.096567 | 57.02972
365.8 | 6.097367 | 57.01701
365.85 | 6.098233 | 57.01701
365.9 | 6.099067 | 57.0186
365.95 | 6.099867 | 57.00906
366 | 6.100733 | 56.99635
366.05 | 6.101567 | 56.98999
366.1 | 6.102367 | 56.99635
366.15 | 6.1032 | 56.99635
366.2 | 6.104067 | 56.98045
366.25 | 6.1049 | 56.96138
366.3 | 6.105733 | 56.95184
366.35 | 6.106567 | 56.95184
366.4 | 6.1074 | 56.94866
366.45 | 6.108233 | 56.94548
366.5 | 6.109067 | 56.94072
366.55 | 6.1099 | 56.928
366.6 | 6.110734 | 56.91211
366.65 | 6.111567 | 56.90257
366.7 | 6.1124 | 56.89939
366.75 | 6.113234 | 56.90257
366.8 | 6.114067 | 56.90416
366.85 | 6.1149 | 56.90892
366.9 | 6.115734 | 56.91211
366.95 | 6.116567 | 56.90734
367 | 6.1174 | 56.90416
367.05 | 6.118233 | 56.89621
367.1 | 6.119067 | 56.88826
367.15 | 6.1199 | 56.88667
367.2 | 6.120733 | 56.88031
367.25 | 6.121567 | 56.87078
367.3 | 6.1224 | 56.86283
367.35 | 6.123233 | 56.8676
367.4 | 6.124067 | 56.88031
367.45 | 6.1249 | 56.87873
367.5 | 6.125733 | 56.85965
367.55 | 6.126567 | 56.84376
367.6 | 6.1274 | 56.84217
367.65 | 6.128233 | 56.84217
367.7 | 6.129034 | 56.82627
367.75 | 6.129867 | 56.81038
367.8 | 6.1307 | 56.8072
367.85 | 6.131567 | 56.80561
367.9 | 6.1324 | 56.80084
367.95 | 6.133234 | 56.80084
368 | 6.134067 | 56.80243
368.05 | 6.1349 | 56.7929
368.1 | 6.135734 | 56.77382
368.15 | 6.136567 | 56.7611
368.2 | 6.1374 | 56.74839
368.25 | 6.138233 | 56.73726
368.3 | 6.139067 | 56.74044
368.35 | 6.1399 | 56.74839
368.4 | 6.140733 | 56.74998
368.45 | 6.141567 | 56.74839
368.5 | 6.142367 | 56.74521
368.55 | 6.143233 | 56.74044
368.6 | 6.144067 | 56.74521
368.65 | 6.1449 | 56.74839
368.7 | 6.145733 | 56.73409
368.75 | 6.146567 | 56.71342
368.8 | 6.1474 | 56.70388
368.85 | 6.148233 | 56.70071
368.9 | 6.149067 | 56.70071
368.95 | 6.1499 | 56.69912
369 | 6.150733 | 56.68799
369.05 | 6.151567 | 56.6721
369.1 | 6.1524 | 56.6562
369.15 | 6.153234 | 56.65143
369.2 | 6.154067 | 56.64666
369.25 | 6.1549 | 56.63872
369.3 | 6.155734 | 56.63077
369.35 | 6.156567 | 56.63077
369.4 | 6.1574 | 56.63077
369.45 | 6.1582 | 56.626
369.5 | 6.159067 | 56.626
369.55 | 6.1599 | 56.61964
369.6 | 6.1607 | 56.61011
369.65 | 6.161567 | 56.59103
369.7 | 6.1624 | 56.57514
369.75 | 6.163233 | 56.5656
369.8 | 6.164067 | 56.55925
369.85 | 6.1649 | 56.55289
369.9 | 6.165733 | 56.54653
369.95 | 6.166567 | 56.55448
370 | 6.1674 | 56.55925
370.05 | 6.168233 | 56.55448
370.1 | 6.169034 | 56.55448
370.15 | 6.1699 | 56.55766
370.2 | 6.170733 | 56.55925
370.25 | 6.171567 | 56.55289
370.3 | 6.1724 | 56.54176
370.35 | 6.173234 | 56.53858
370.4 | 6.174067 | 56.54494
370.45 | 6.1749 | 56.54176
370.5 | 6.1757 | 56.52905
370.55 | 6.176567 | 56.51792
370.6 | 6.1774 | 56.51633
370.65 | 6.178234 | 56.51633
370.7 | 6.179067 | 56.5052
370.75 | 6.1799 | 56.48931
370.8 | 6.180733 | 56.47342
370.85 | 6.181567 | 56.45593
370.9 | 6.1824 | 56.43527
370.95 | 6.1832 | 56.42096
371 | 6.184067 | 56.42891
371.05 | 6.1849 | 56.44481
371.1 | 6.185733 | 56.44321
371.15 | 6.186567 | 56.42891
371.2 | 6.1874 | 56.41619
371.25 | 6.188233 | 56.40348
371.3 | 6.189067 | 56.39553
371.35 | 6.1899 | 56.4003
371.4 | 6.190733 | 56.4146
371.45 | 6.191567 | 56.41937
371.5 | 6.192367 | 56.40666
371.55 | 6.193233 | 56.38758
371.6 | 6.194067 | 56.37805
371.65 | 6.1949 | 56.3701
371.7 | 6.195734 | 56.36374
371.75 | 6.196567 | 56.35897
371.8 | 6.1974 | 56.35421
371.85 | 6.198234 | 56.34626
371.9 | 6.199067 | 56.33513
371.95 | 6.199867 | 56.32241
372 | 6.200733 | 56.31924
372.05 | 6.201567 | 56.3256
372.1 | 6.2024 | 56.3256
372.15 | 6.203233 | 56.31447
372.2 | 6.204067 | 56.30175
372.25 | 6.2049 | 56.28586
372.3 | 6.205733 | 56.28109
372.35 | 6.206567 | 56.27791
372.4 | 6.2074 | 56.27632
372.45 | 6.208233 | 56.27632
372.5 | 6.209067 | 56.27791
372.55 | 6.209867 | 56.27791
372.6 | 6.210733 | 56.27791
372.65 | 6.211567 | 56.27314
372.7 | 6.2124 | 56.26043
372.75 | 6.213233 | 56.24771
372.8 | 6.214067 | 56.23977
372.85 | 6.2149 | 56.23182
372.9 | 6.215734 | 56.22069
372.95 | 6.216567 | 56.21592
373 | 6.2174 | 56.22069
373.05 | 6.218234 | 56.22387
373.1 | 6.219067 | 56.22864
373.15 | 6.2199 | 56.23182
373.2 | 6.220733 | 56.22546
373.25 | 6.221567 | 56.21592
373.3 | 6.2224 | 56.20321
373.35 | 6.223233 | 56.19208
373.4 | 6.224067 | 56.19208
373.45 | 6.2249 | 56.19526
373.5 | 6.225733 | 56.1889
373.55 | 6.226567 | 56.18731
373.6 | 6.2274 | 56.18095
373.65 | 6.228233 | 56.16824
373.7 | 6.229067 | 56.15552
373.75 | 6.2299 | 56.15234
373.8 | 6.230733 | 56.15552
373.85 | 6.231567 | 56.1444
373.9 | 6.2324 | 56.13009
373.95 | 6.233233 | 56.11579
374 | 6.234067 | 56.10943
374.05 | 6.2349 | 56.11102
374.1 | 6.235734 | 56.11579
374.15 | 6.236567 | 56.1142
374.2 | 6.2374 | 56.10625
374.25 | 6.238234 | 56.10943
374.3 | 6.239033 | 56.11102
374.35 | 6.2399 | 56.10307
374.4 | 6.2407 | 56.10148
374.45 | 6.241567 | 56.10943
374.5 | 6.2424 | 56.1142
374.55 | 6.243233 | 56.11102
374.6 | 6.244067 | 56.10307
374.65 | 6.2449 | 56.09512
374.7 | 6.245733 | 56.09353
374.75 | 6.246567 | 56.09035
374.8 | 6.2474 | 56.09035
374.85 | 6.248233 | 56.09512
374.9 | 6.249033 | 56.10148
374.95 | 6.2499 | 56.09353
375 | 6.250733 | 56.06651
375.05 | 6.251567 | 56.0379
375.1 | 6.252367 | 56.02837
375.15 | 6.253233 | 56.0379
375.2 | 6.254067 | 56.06174
375.25 | 6.2549 | 56.07923
375.3 | 6.255733 | 56.07923
375.35 | 6.256567 | 56.06651
375.4 | 6.2574 | 56.04903
375.45 | 6.258234 | 56.02837
375.5 | 6.259067 | 56.00929
375.55 | 6.2599 | 55.99976
375.6 | 6.260734 | 56.00135
375.65 | 6.261567 | 56.00135
375.7 | 6.2624 | 56.00135
375.75 | 6.263233 | 56.01406
375.8 | 6.264067 | 56.02996
375.85 | 6.2649 | 56.0379
375.9 | 6.2657 | 56.0379
375.95 | 6.266567 | 56.03313
376 | 6.2674 | 56.02519
376.05 | 6.268233 | 56.02042
376.1 | 6.269067 | 56.00929
376.15 | 6.2699 | 55.9934
376.2 | 6.270733 | 55.98386
376.25 | 6.271567 | 55.98545
376.3 | 6.2724 | 55.99181
376.35 | 6.273233 | 55.99181
376.4 | 6.274067 | 55.98386
376.45 | 6.2749 | 55.9775
376.5 | 6.275733 | 55.97274
376.55 | 6.276567 | 55.96797
376.6 | 6.2774 | 55.96479
376.65 | 6.278234 | 55.95684
376.7 | 6.279067 | 55.94413
376.75 | 6.2799 | 55.93459
376.8 | 6.280734 | 55.93141
376.85 | 6.281567 | 55.92346
376.9 | 6.2824 | 55.91233
376.95 | 6.283233 | 55.90439
377 | 6.284067 | 55.90757
377.05 | 6.2849 | 55.90757
377.1 | 6.285733 | 55.89962
377.15 | 6.286567 | 55.89485
377.2 | 6.2874 | 55.89167
377.25 | 6.288233 | 55.88372
377.3 | 6.289067 | 55.87578
377.35 | 6.2899 | 55.86624
377.4 | 6.290733 | 55.86306
377.45 | 6.291567 | 55.85511
377.5 | 6.2924 | 55.83922
377.55 | 6.293233 | 55.82969
377.6 | 6.294067 | 55.8265
377.65 | 6.2949 | 55.82492
377.7 | 6.295733 | 55.82174
377.75 | 6.296567 | 55.81379
377.8 | 6.2974 | 55.80107
377.85 | 6.298234 | 55.78518
377.9 | 6.299033 | 55.77405
377.95 | 6.299867 | 55.76928
378 | 6.300734 | 55.76928
378.05 | 6.301567 | 55.78041
378.1 | 6.3024 | 55.77723
378.15 | 6.303234 | 55.7518
378.2 | 6.304033 | 55.73273
378.25 | 6.3049 | 55.7359
378.3 | 6.305733 | 55.74544
378.35 | 6.306567 | 55.75339
378.4 | 6.3074 | 55.75339
378.45 | 6.308233 | 55.7359
378.5 | 6.309033 | 55.71683
378.55 | 6.3099 | 55.71206
378.6 | 6.310733 | 55.71206
378.65 | 6.311567 | 55.71524
378.7 | 6.312367 | 55.71524
378.75 | 6.313233 | 55.70889
378.8 | 6.314067 | 55.70729
378.85 | 6.3149 | 55.70412
378.9 | 6.315733 | 55.70094
378.95 | 6.316567 | 55.69617
379 | 6.3174 | 55.68822
379.05 | 6.318233 | 55.68663
379.1 | 6.319067 | 55.67551
379.15 | 6.3199 | 55.66279
379.2 | 6.320734 | 55.66756
379.25 | 6.321567 | 55.67868
379.3 | 6.322367 | 55.67074
379.35 | 6.323234 | 55.65484
379.4 | 6.324067 | 55.64372
379.45 | 6.3249 | 55.63895
379.5 | 6.325733 | 55.64213
379.55 | 6.326567 | 55.65007
379.6 | 6.3274 | 55.65166
379.65 | 6.328233 | 55.63895
379.7 | 6.329067 | 55.62623
379.75 | 6.3299 | 55.62146
379.8 | 6.330733 | 55.62146
379.85 | 6.331567 | 55.61511
379.9 | 6.3324 | 55.60557
379.95 | 6.333233 | 55.59444
380 | 6.334067 | 55.59444
380.05 | 6.3349 | 55.60716
380.1 | 6.335733 | 55.61511
380.15 | 6.336567 | 55.60239
380.2 | 6.337367 | 55.59127
380.25 | 6.338233 | 55.59127
380.3 | 6.339034 | 55.59127
380.35 | 6.3399 | 55.58968
380.4 | 6.340734 | 55.58173
380.45 | 6.341567 | 55.56901
380.5 | 6.3424 | 55.56107
380.55 | 6.343234 | 55.55312
380.6 | 6.344067 | 55.54199
380.65 | 6.3449 | 55.53405
380.7 | 6.345733 | 55.53405
380.75 | 6.346567 | 55.53246
380.8 | 6.3474 | 55.52133
380.85 | 6.3482 | 55.50861
380.9 | 6.349033 | 55.49749
380.95 | 6.3499 | 55.49272
381 | 6.350733 | 55.50067
381.05 | 6.351567 | 55.50385
381.1 | 6.352367 | 55.50385
381.15 | 6.353233 | 55.50861
381.2 | 6.354067 | 55.51338
381.25 | 6.3549 | 55.50861
381.3 | 6.355733 | 55.50067
381.35 | 6.356567 | 55.50067
381.4 | 6.3574 | 55.49749
381.45 | 6.358233 | 55.49272
381.5 | 6.359034 | 55.48954
381.55 | 6.3599 | 55.48477
381.6 | 6.360734 | 55.47683
381.65 | 6.361567 | 55.46888
381.7 | 6.3624 | 55.47206
381.75 | 6.363234 | 55.48
381.8 | 6.364067 | 55.48477
381.85 | 6.3649 | 55.48
381.9 | 6.365734 | 55.46888
381.95 | 6.366567 | 55.45934
382 | 6.3674 | 55.45616
382.05 | 6.368233 | 55.45298
382.1 | 6.369067 | 55.44662
382.15 | 6.3699 | 55.44345
382.2 | 6.370733 | 55.44662
382.25 | 6.371567 | 55.45298
382.3 | 6.3724 | 55.45616
382.35 | 6.373233 | 55.44027
382.4 | 6.374067 | 55.42437
382.45 | 6.3749 | 55.42755
382.5 | 6.375733 | 55.43073
382.55 | 6.376567 | 55.42278
382.6 | 6.3774 | 55.41642
382.65 | 6.378233 | 55.41166
382.7 | 6.379067 | 55.40371
382.75 | 6.3799 | 55.39576
382.8 | 6.380733 | 55.39417
382.85 | 6.381567 | 55.39417
382.9 | 6.382367 | 55.40212
382.95 | 6.383234 | 55.39894
383 | 6.384067 | 55.38623
383.05 | 6.3849 | 55.37033
383.1 | 6.385734 | 55.36238
383.15 | 6.386567 | 55.3592
383.2 | 6.3874 | 55.36556
383.25 | 6.388233 | 55.36715
383.3 | 6.389033 | 55.3592
383.35 | 6.3899 | 55.34967
383.4 | 6.390733 | 55.3449
383.45 | 6.391533 | 55.33377
383.5 | 6.392367 | 55.32106
383.55 | 6.393233 | 55.30834
383.6 | 6.394067 | 55.30516
383.65 | 6.3949 | 55.30993
383.7 | 6.3957 | 55.3147
383.75 | 6.396567 | 55.31788
383.8 | 6.3974 | 55.32106
383.85 | 6.398233 | 55.31788
383.9 | 6.399067 | 55.31311
383.95 | 6.3999 | 55.30834
384 | 6.400733 | 55.30993
384.05 | 6.401567 | 55.30198
384.1 | 6.4024 | 55.28927
384.15 | 6.403234 | 55.27814
384.2 | 6.404067 | 55.27337
384.25 | 6.4049 | 55.26543
384.3 | 6.405734 | 55.24953
384.35 | 6.406567 | 55.24476
384.4 | 6.4074 | 55.24794
384.45 | 6.408234 | 55.25271
384.5 | 6.409033 | 55.25589
384.55 | 6.409867 | 55.25748
384.6 | 6.410733 | 55.25748
384.65 | 6.411567 | 55.25271
384.7 | 6.4124 | 55.24476
384.75 | 6.413233 | 55.23205
384.8 | 6.414067 | 55.2241
384.85 | 6.4149 | 55.22092
384.9 | 6.415733 | 55.21933
384.95 | 6.416567 | 55.21615
385 | 6.4174 | 55.21615
385.05 | 6.4182 | 55.21138
385.1 | 6.419034 | 55.20662
385.15 | 6.4199 | 55.20662
385.2 | 6.420733 | 55.21138
385.25 | 6.421567 | 55.20344
385.3 | 6.4224 | 55.18754
385.35 | 6.423234 | 55.17642
385.4 | 6.424067 | 55.17642
385.45 | 6.4249 | 55.17483
385.5 | 6.425734 | 55.15893
385.55 | 6.426567 | 55.14304
385.6 | 6.4274 | 55.13827
385.65 | 6.428234 | 55.13032
385.7 | 6.429067 | 55.11443
385.75 | 6.4299 | 55.1033
385.8 | 6.430733 | 55.11125
385.85 | 6.431567 | 55.12555
385.9 | 6.4324 | 55.12555
385.95 | 6.433233 | 55.11443
386 | 6.434067 | 55.10171
386.05 | 6.4349 | 55.09694
386.1 | 6.435733 | 55.10171
386.15 | 6.436567 | 55.09853
386.2 | 6.4374 | 55.09059
386.25 | 6.438233 | 55.09377
386.3 | 6.439067 | 55.089
386.35 | 6.4399 | 55.07787
386.4 | 6.440733 | 55.06198
386.45 | 6.441567 | 55.04449
386.5 | 6.4424 | 55.03337
386.55 | 6.443233 | 55.0286
386.6 | 6.444067 | 55.03337
386.65 | 6.4449 | 55.04131
386.7 | 6.445734 | 55.04449
386.75 | 6.446567 | 55.03654
386.8 | 6.4474 | 55.03178
386.85 | 6.448234 | 55.02542
386.9 | 6.449067 | 55.01747
386.95 | 6.4499 | 55.01588
387 | 6.450733 | 55.01588
387.05 | 6.451567 | 55.0127
387.1 | 6.4524 | 55.00793
387.15 | 6.453233 | 55.00158
387.2 | 6.454067 | 54.99681
387.25 | 6.4549 | 54.98886
387.3 | 6.455733 | 54.97932
387.35 | 6.456567 | 54.97932
387.4 | 6.4574 | 54.98092
387.45 | 6.4582 | 54.98092
387.5 | 6.459067 | 54.9682
387.55 | 6.4599 | 54.95866
387.6 | 6.460733 | 54.95548
387.65 | 6.461567 | 54.95548
387.7 | 6.462367 | 54.95548
387.75 | 6.463233 | 54.95548
387.8 | 6.464034 | 54.95548
387.85 | 6.4649 | 54.95866
387.9 | 6.465734 | 54.95866
387.95 | 6.466533 | 54.95866
388 | 6.4674 | 54.96343
388.05 | 6.468234 | 54.95866
388.1 | 6.469067 | 54.94436
388.15 | 6.4699 | 54.94277
388.2 | 6.4707 | 54.9523
388.25 | 6.471567 | 54.95548
388.3 | 6.4724 | 54.94754
388.35 | 6.473233 | 54.93482
388.4 | 6.474033 | 54.92846
388.45 | 6.4749 | 54.92846
388.5 | 6.475733 | 54.93164
388.55 | 6.476567 | 54.93164
388.6 | 6.477367 | 54.92846
388.65 | 6.478233 | 54.92369
388.7 | 6.479033 | 54.90621
388.75 | 6.4799 | 54.87919
388.8 | 6.4807 | 54.86965
388.85 | 6.481567 | 54.8776
388.9 | 6.4824 | 54.88555
388.95 | 6.483233 | 54.88555
389 | 6.484067 | 54.87919
389.05 | 6.4849 | 54.8776
389.1 | 6.485734 | 54.87124
389.15 | 6.486567 | 54.86171
389.2 | 6.4874 | 54.85694
389.25 | 6.488234 | 54.86171
389.3 | 6.489067 | 54.86965
389.35 | 6.4899 | 54.86647
389.4 | 6.4907 | 54.86647
389.45 | 6.491567 | 54.86647
389.5 | 6.492367 | 54.85852
389.55 | 6.493233 | 54.84263
389.6 | 6.494067 | 54.8331
389.65 | 6.4949 | 54.82991
389.7 | 6.495733 | 54.8331
389.75 | 6.496567 | 54.82991
389.8 | 6.4974 | 54.8331
389.85 | 6.498233 | 54.84104
389.9 | 6.499067 | 54.84104
389.95 | 6.4999 | 54.82674
390 | 6.5007 | 54.8172
390.05 | 6.501567 | 54.81402
390.1 | 6.5024 | 54.81243
390.15 | 6.503233 | 54.81402
390.2 | 6.504034 | 54.8172
390.25 | 6.5049 | 54.80925
390.3 | 6.505733 | 54.79813
390.35 | 6.506567 | 54.78541
390.4 | 6.5074 | 54.77746
390.45 | 6.508234 | 54.77588
390.5 | 6.509067 | 54.77588
390.55 | 6.5099 | 54.77588
390.6 | 6.510734 | 54.76952
390.65 | 6.511567 | 54.76952
390.7 | 6.5124 | 54.76952
390.75 | 6.513233 | 54.76157
390.8 | 6.514067 | 54.75998
390.85 | 6.5149 | 54.76475
390.9 | 6.515733 | 54.76475
390.95 | 6.516567 | 54.75203
391 | 6.5174 | 54.74091
391.05 | 6.518233 | 54.73614
391.1 | 6.519033 | 54.72819
391.15 | 6.5199 | 54.72819
391.2 | 6.520733 | 54.73614
391.25 | 6.521567 | 54.74885
391.3 | 6.5224 | 54.74885
391.35 | 6.523233 | 54.73614
391.4 | 6.524067 | 54.72501
391.45 | 6.5249 | 54.71547
391.5 | 6.525733 | 54.69958
391.55 | 6.526567 | 54.68845
391.6 | 6.5274 | 54.69163
391.65 | 6.528234 | 54.69163
391.7 | 6.529067 | 54.68845
391.75 | 6.5299 | 54.68369
391.8 | 6.530734 | 54.67892
391.85 | 6.531567 | 54.67892
391.9 | 6.532367 | 54.67892
391.95 | 6.533234 | 54.67892
392 | 6.534067 | 54.67574
392.05 | 6.5349 | 54.66779
392.1 | 6.535733 | 54.66302
392.15 | 6.536567 | 54.65984
392.2 | 6.5374 | 54.67097
392.25 | 6.538233 | 54.67892
392.3 | 6.539067 | 54.66779
392.35 | 6.5399 | 54.6519
392.4 | 6.540733 | 54.64236
392.45 | 6.541567 | 54.62964
392.5 | 6.5424 | 54.61693
392.55 | 6.543233 | 54.61693
392.6 | 6.544034 | 54.61693
392.65 | 6.5449 | 54.61693
392.7 | 6.5457 | 54.6217
392.75 | 6.546567 | 54.62646
392.8 | 6.547367 | 54.62646
392.85 | 6.548234 | 54.61693
392.9 | 6.549034 | 54.59785
392.95 | 6.5499 | 54.58037
393 | 6.550734 | 54.56924
393.05 | 6.551567 | 54.57242
393.1 | 6.5524 | 54.58673
393.15 | 6.5532 | 54.59468
393.2 | 6.554067 | 54.58673
393.25 | 6.5549 | 54.57719
393.3 | 6.555733 | 54.56607
393.35 | 6.556567 | 54.55653
393.4 | 6.5574 | 54.54063
393.45 | 6.5582 | 54.51997
393.5 | 6.559033 | 54.50726
393.55 | 6.5599 | 54.5009
393.6 | 6.560733 | 54.50408
393.65 | 6.561533 | 54.51202
393.7 | 6.562367 | 54.51997
393.75 | 6.563233 | 54.51679
393.8 | 6.564067 | 54.50885
393.85 | 6.5649 | 54.5009
393.9 | 6.565733 | 54.49295
393.95 | 6.566567 | 54.48024
394 | 6.5674 | 54.45639
394.05 | 6.568233 | 54.43891
394.1 | 6.569067 | 54.43573
394.15 | 6.5699 | 54.44368
394.2 | 6.570734 | 54.45163
394.25 | 6.571567 | 54.44844
394.3 | 6.5724 | 54.44209
394.35 | 6.5732 | 54.43573
394.4 | 6.574067 | 54.43891
394.45 | 6.5749 | 54.43573
394.5 | 6.5757 | 54.42302
394.55 | 6.576533 | 54.41507
394.6 | 6.5774 | 54.4103
394.65 | 6.578233 | 54.40235
394.7 | 6.579033 | 54.38646
394.75 | 6.5799 | 54.37851
394.8 | 6.580733 | 54.38646
394.85 | 6.581567 | 54.39758
394.9 | 6.5824 | 54.39122
394.95 | 6.583233 | 54.37374
395 | 6.584067 | 54.3499
395.05 | 6.5849 | 54.33718
395.1 | 6.5857 | 54.3499
395.15 | 6.586567 | 54.37374
395.2 | 6.5874 | 54.38646
395.25 | 6.588233 | 54.38646
395.3 | 6.589034 | 54.37374
395.35 | 6.5899 | 54.36103
395.4 | 6.590734 | 54.35785
395.45 | 6.591567 | 54.36103
395.5 | 6.5924 | 54.35467
395.55 | 6.593234 | 54.34672
395.6 | 6.594067 | 54.33877
395.65 | 6.5949 | 54.334
395.7 | 6.595734 | 54.32924
395.75 | 6.596567 | 54.32129
395.8 | 6.5974 | 54.31652
395.85 | 6.598233 | 54.32129
395.9 | 6.599067 | 54.32606
395.95 | 6.5999 | 54.33242
396 | 6.600733 | 54.32606
396.05 | 6.601567 | 54.30539
396.1 | 6.6024 | 54.2895
396.15 | 6.603233 | 54.2895
396.2 | 6.604067 | 54.29745
396.25 | 6.6049 | 54.30539
396.3 | 6.605733 | 54.31652
396.35 | 6.606567 | 54.31016
396.4 | 6.6074 | 54.29586
396.45 | 6.608233 | 54.28791
396.5 | 6.609067 | 54.28473
396.55 | 6.6099 | 54.28155
396.6 | 6.610734 | 54.27678
396.65 | 6.611567 | 54.27361
396.7 | 6.6124 | 54.26725
396.75 | 6.613234 | 54.25612
396.8 | 6.614067 | 54.245
396.85 | 6.6149 | 54.2434
396.9 | 6.615734 | 54.23705
396.95 | 6.616567 | 54.23228
397 | 6.6174 | 54.23546
397.05 | 6.618233 | 54.2434
397.1 | 6.619067 | 54.245
397.15 | 6.6199 | 54.2434
397.2 | 6.620733 | 54.24023
397.25 | 6.621567 | 54.23705
397.3 | 6.6224 | 54.23705
397.35 | 6.623233 | 54.24023
397.4 | 6.624067 | 54.23546
397.45 | 6.6249 | 54.22751
397.5 | 6.625733 | 54.21956
397.55 | 6.626567 | 54.21479
397.6 | 6.627367 | 54.20844
397.65 | 6.628233 | 54.1989
397.7 | 6.629034 | 54.19572
397.75 | 6.6299 | 54.20685
397.8 | 6.630733 | 54.20844
397.85 | 6.631567 | 54.19572
397.9 | 6.6324 | 54.19095
397.95 | 6.633234 | 54.19413
398 | 6.634067 | 54.18301
398.05 | 6.6349 | 54.17188
398.1 | 6.6357 | 54.17188
398.15 | 6.636567 | 54.17506
398.2 | 6.6374 | 54.17983
398.25 | 6.638233 | 54.18777
398.3 | 6.639067 | 54.19095
398.35 | 6.6399 | 54.18301
398.4 | 6.6407 | 54.17506
398.45 | 6.641567 | 54.17824
398.5 | 6.6424 | 54.17824
398.55 | 6.643233 | 54.16234
398.6 | 6.644067 | 54.14645
398.65 | 6.6449 | 54.14327
398.7 | 6.645733 | 54.14327
398.75 | 6.646567 | 54.14168
398.8 | 6.6474 | 54.13373
398.85 | 6.648233 | 54.12896
398.9 | 6.649067 | 54.12261
398.95 | 6.6499 | 54.11466
399 | 6.650733 | 54.10671
399.05 | 6.651567 | 54.10671
399.1 | 6.6524 | 54.11466
399.15 | 6.653234 | 54.11784
399.2 | 6.654067 | 54.10989
399.25 | 6.6549 | 54.094
399.3 | 6.6557 | 54.08923
399.35 | 6.656533 | 54.094
399.4 | 6.657367 | 54.10512
399.45 | 6.658234 | 54.11784
399.5 | 6.659067 | 54.12261
399.55 | 6.6599 | 54.12102
399.6 | 6.660733 | 54.11784
399.65 | 6.661567 | 54.11307
399.7 | 6.6624 | 54.10989
399.75 | 6.663233 | 54.12102
399.8 | 6.664067 | 54.1385
399.85 | 6.6649 | 54.14645
399.9 | 6.665733 | 54.14645
399.95 | 6.666567 | 54.14963
400 | 6.6674 | 54.1385
400.05 | 6.668233 | 54.12102
400.1 | 6.669034 | 54.11307
400.15 | 6.6699 | 54.10989
400.2 | 6.670733 | 54.10671
400.25 | 6.671567 | 54.09877
400.3 | 6.6724 | 54.09241
400.35 | 6.673234 | 54.09718
400.4 | 6.674034 | 54.10671
400.45 | 6.6749 | 54.10512
400.5 | 6.675734 | 54.09718
400.55 | 6.676567 | 54.09877
400.6 | 6.6774 | 54.10194
400.65 | 6.678234 | 54.094
400.7 | 6.679067 | 54.0781
400.75 | 6.6799 | 54.07333
400.8 | 6.680733 | 54.07651
400.85 | 6.681567 | 54.0781
400.9 | 6.6824 | 54.08446
400.95 | 6.683233 | 54.08446
401 | 6.684067 | 54.07651
401.05 | 6.6849 | 54.06221
401.1 | 6.685733 | 54.05585
401.15 | 6.686533 | 54.05267
401.2 | 6.6874 | 54.05744
401.25 | 6.688233 | 54.07016
401.3 | 6.689067 | 54.0781
401.35 | 6.6899 | 54.06857
401.4 | 6.690733 | 54.05267
401.45 | 6.691567 | 54.05585
401.5 | 6.6924 | 54.06221
401.55 | 6.693233 | 54.06539
401.6 | 6.694067 | 54.06221
401.65 | 6.6949 | 54.04949
401.7 | 6.695734 | 54.03996
401.75 | 6.696567 | 54.03996
401.8 | 6.6974 | 54.04155
401.85 | 6.698234 | 54.04949
401.9 | 6.699033 | 54.06062
401.95 | 6.6999 | 54.06062
402 | 6.700733 | 54.05585
402.05 | 6.701567 | 54.05744
402.1 | 6.7024 | 54.06539
402.15 | 6.703233 | 54.06221
402.2 | 6.704067 | 54.05267
402.25 | 6.7049 | 54.04949
402.3 | 6.705733 | 54.05744
402.35 | 6.706567 | 54.06221
402.4 | 6.7074 | 54.06221
402.45 | 6.708233 | 54.07016
402.5 | 6.709067 | 54.0781
402.55 | 6.7099 | 54.0781
402.6 | 6.710733 | 54.06857
402.65 | 6.711567 | 54.06221
402.7 | 6.712367 | 54.07016
402.75 | 6.713233 | 54.07333
402.8 | 6.714034 | 54.06221
402.85 | 6.7149 | 54.05585
402.9 | 6.715734 | 54.05585
402.95 | 6.716567 | 54.06062
403 | 6.717367 | 54.06221
403.05 | 6.718234 | 54.06539
403.1 | 6.719067 | 54.06539
403.15 | 6.7199 | 54.05585
403.2 | 6.720734 | 54.0479
403.25 | 6.721567 | 54.03996
403.3 | 6.722367 | 54.0336
403.35 | 6.723233 | 54.02883
403.4 | 6.724067 | 54.02406
403.45 | 6.7249 | 54.01929
403.5 | 6.7257 | 54.01134
403.55 | 6.726567 | 54.00817
403.6 | 6.7274 | 54.01611
403.65 | 6.728233 | 54.01929
403.7 | 6.729067 | 54.01929
403.75 | 6.7299 | 54.02724
403.8 | 6.730733 | 54.03678
403.85 | 6.731567 | 54.0336
403.9 | 6.7324 | 54.03201
403.95 | 6.733233 | 54.0336
404 | 6.734067 | 54.03678
404.05 | 6.7349 | 54.03996
404.1 | 6.735734 | 54.0479
404.15 | 6.736567 | 54.05267
404.2 | 6.7374 | 54.06062
404.25 | 6.738234 | 54.07016
404.3 | 6.739033 | 54.06857
404.35 | 6.7399 | 54.05585
404.4 | 6.7407 | 54.0479
404.45 | 6.741533 | 54.05267
404.5 | 6.7424 | 54.04949
404.55 | 6.743233 | 54.04155
404.6 | 6.744067 | 54.03996
404.65 | 6.7449 | 54.04155
404.7 | 6.745733 | 54.03678
404.75 | 6.746567 | 54.01611
404.8 | 6.7474 | 54.00022
404.85 | 6.748233 | 53.99545
404.9 | 6.749067 | 54.00022
404.95 | 6.7499 | 54.00499
405 | 6.750733 | 54.0034
405.05 | 6.751567 | 53.99704
405.1 | 6.7524 | 53.99704
405.15 | 6.753233 | 54.0034
405.2 | 6.754067 | 54.0034
405.25 | 6.7549 | 54.00817
405.3 | 6.7557 | 54.01929
405.35 | 6.756567 | 54.02088
405.4 | 6.7574 | 54.01294
405.45 | 6.758234 | 54.00817
405.5 | 6.759067 | 54.00817
405.55 | 6.7599 | 54.01134
405.6 | 6.760734 | 54.01611
405.65 | 6.761567 | 54.01134
405.7 | 6.7624 | 54.00022
405.75 | 6.763233 | 53.99704
405.8 | 6.764067 | 54.00499
405.85 | 6.7649 | 54.01611
405.9 | 6.765733 | 54.02406
405.95 | 6.766567 | 54.02406
406 | 6.7674 | 54.02088
406.05 | 6.768233 | 54.02088
406.1 | 6.769067 | 54.02724
406.15 | 6.7699 | 54.02883
406.2 | 6.770733 | 54.03678
406.25 | 6.771567 | 54.04472
406.3 | 6.7724 | 54.03996
406.35 | 6.773233 | 54.02406
406.4 | 6.774067 | 54.02088
406.45 | 6.7749 | 54.02406
406.5 | 6.775733 | 54.02088
406.55 | 6.776567 | 54.00817
406.6 | 6.7774 | 54.0034
406.65 | 6.778234 | 54.00022
406.7 | 6.779067 | 53.99545
406.75 | 6.7799 | 53.99227
406.8 | 6.780734 | 53.99545
406.85 | 6.781567 | 53.99704
406.9 | 6.7824 | 53.9875
406.95 | 6.783234 | 53.97479
407 | 6.784067 | 53.96843
407.05 | 6.7849 | 53.97161
407.1 | 6.785733 | 53.98273
407.15 | 6.786567 | 53.99545
407.2 | 6.7874 | 53.99704
407.25 | 6.788233 | 54.00499
407.3 | 6.789067 | 54.01611
407.35 | 6.7899 | 54.02088
407.4 | 6.790733 | 54.01611
407.45 | 6.791567 | 54.01294
407.5 | 6.7924 | 54.00817
407.55 | 6.793233 | 54.00499
407.6 | 6.794067 | 54.00022
407.65 | 6.7949 | 54.00022
407.7 | 6.7957 | 54.01134
407.75 | 6.796567 | 54.02088
407.8 | 6.7974 | 54.01929
407.85 | 6.798234 | 54.01134
407.9 | 6.799034 | 54.01294
407.95 | 6.7999 | 54.02088
408 | 6.800734 | 54.02724
408.05 | 6.801567 | 54.02406
408.1 | 6.8024 | 54.01929
408.15 | 6.803234 | 54.01134
408.2 | 6.804067 | 54.0034
408.25 | 6.8049 | 53.99704
408.3 | 6.805733 | 53.99704
408.35 | 6.806567 | 54.00022
408.4 | 6.8074 | 54.01134
408.45 | 6.808233 | 54.01929
408.5 | 6.809067 | 54.01611
408.55 | 6.8099 | 54.00022
408.6 | 6.810733 | 53.98433
408.65 | 6.811567 | 53.97638
408.7 | 6.812367 | 53.97638
408.75 | 6.813233 | 53.9875
408.8 | 6.814067 | 53.99545
408.85 | 6.8149 | 53.99704
408.9 | 6.815733 | 53.99704
408.95 | 6.816567 | 53.99545
409 | 6.8174 | 53.99227
409.05 | 6.818233 | 53.99545
409.1 | 6.819067 | 54.00022
409.15 | 6.8199 | 54.00499
409.2 | 6.820734 | 54.00817
409.25 | 6.821567 | 54.01134
409.3 | 6.822367 | 54.01929
409.35 | 6.823234 | 54.02088
409.4 | 6.824067 | 54.01929
409.45 | 6.8249 | 54.01134
409.5 | 6.825733 | 54.00499
409.55 | 6.826567 | 54.00022
409.6 | 6.827367 | 54.00022
409.65 | 6.828233 | 54.00499
409.7 | 6.829067 | 54.01611
409.75 | 6.8299 | 54.02883
409.8 | 6.830733 | 54.03678
409.85 | 6.831567 | 54.02724
409.9 | 6.832367 | 54.01134
409.95 | 6.833233 | 54.00817
410 | 6.834067 | 54.00817
410.05 | 6.8349 | 54.00499
410.1 | 6.8357 | 54.00817
410.15 | 6.836567 | 54.01294
410.2 | 6.8374 | 54.02406
410.25 | 6.838233 | 54.02406
410.3 | 6.839067 | 54.01611
410.35 | 6.8399 | 54.00817
410.4 | 6.8407 | 54.01294
410.45 | 6.841567 | 54.02406
410.5 | 6.8424 | 54.02088
410.55 | 6.843234 | 54.01134
410.6 | 6.844067 | 54.0034
410.65 | 6.8449 | 54.00499
410.7 | 6.8457 | 54.00817
410.75 | 6.846567 | 54.00022
410.8 | 6.8474 | 53.99704
410.85 | 6.848233 | 54.00022
410.9 | 6.849067 | 53.99227
410.95 | 6.8499 | 53.97956
411 | 6.850733 | 53.97479
411.05 | 6.851567 | 53.98273
411.1 | 6.8524 | 53.99068
411.15 | 6.853233 | 53.99545
411.2 | 6.854067 | 54.0034
411.25 | 6.8549 | 54.01134
411.3 | 6.855733 | 54.00817
411.35 | 6.856567 | 54.0034
411.4 | 6.8574 | 54.00499
411.45 | 6.858233 | 54.01294
411.5 | 6.859067 | 54.02406
411.55 | 6.8599 | 54.02724
411.6 | 6.860734 | 54.02883
411.65 | 6.861567 | 54.02883
411.7 | 6.8624 | 54.01929
411.75 | 6.863234 | 54.00499
411.8 | 6.864067 | 53.99227
411.85 | 6.8649 | 53.9875
411.9 | 6.8657 | 53.99227
411.95 | 6.866567 | 53.99704
412 | 6.8674 | 54.0034
412.05 | 6.868233 | 54.0034
412.1 | 6.869067 | 54.00022
412.15 | 6.8699 | 54.00022
412.2 | 6.870733 | 53.99704
412.25 | 6.871567 | 53.99545
412.3 | 6.8724 | 53.99227
412.35 | 6.873233 | 53.99068
412.4 | 6.874067 | 53.99068
412.45 | 6.8749 | 53.99068
412.5 | 6.875733 | 53.99545
412.55 | 6.876567 | 54.0034
412.6 | 6.8774 | 54.0034
412.65 | 6.878233 | 54.00022
412.7 | 6.879067 | 54.00022
412.75 | 6.8799 | 54.00817
412.8 | 6.880733 | 54.01611
412.85 | 6.881567 | 54.01929
412.9 | 6.8824 | 54.01134
412.95 | 6.883234 | 54.00022
413 | 6.884067 | 53.99227
413.05 | 6.8849 | 53.99545
413.1 | 6.8857 | 54.0034
413.15 | 6.886567 | 54.00499
413.2 | 6.8874 | 54.01294
413.25 | 6.888233 | 54.02406
413.3 | 6.889067 | 54.02406
413.35 | 6.8899 | 54.01294
413.4 | 6.890733 | 54.01294
413.45 | 6.891567 | 54.02088
413.5 | 6.892367 | 54.02406
413.55 | 6.893233 | 54.01929
413.6 | 6.894067 | 54.01294
413.65 | 6.8949 | 54.0034
413.7 | 6.895733 | 54.00022
413.75 | 6.896567 | 54.01134
413.8 | 6.8974 | 54.02724
413.85 | 6.898233 | 54.02883
413.9 | 6.899067 | 54.02088
413.95 | 6.8999 | 54.01294
414 | 6.900733 | 53.99704
414.05 | 6.901567 | 53.9875
414.1 | 6.9024 | 53.99227
414.15 | 6.903234 | 54.0034
414.2 | 6.904067 | 54.00499
414.25 | 6.904867 | 54.00022
414.3 | 6.9057 | 54.00817
414.35 | 6.906533 | 54.01929
414.4 | 6.9074 | 54.01611
414.45 | 6.908234 | 54.00499
414.5 | 6.909033 | 54.00499
414.55 | 6.909867 | 54.01294
414.6 | 6.910733 | 54.01611
414.65 | 6.911567 | 54.01134
414.7 | 6.9124 | 54.01929
414.75 | 6.913233 | 54.02724
414.8 | 6.914067 | 54.02883
414.85 | 6.9149 | 54.03201
414.9 | 6.915733 | 54.02883
414.95 | 6.916567 | 54.01294
415 | 6.9174 | 53.99545
415.05 | 6.918233 | 53.99068
415.1 | 6.919034 | 53.99704
415.15 | 6.919867 | 54.00817
415.2 | 6.920733 | 54.01294
415.25 | 6.921567 | 54.01611
415.3 | 6.922367 | 54.02088
415.35 | 6.923234 | 54.01929
415.4 | 6.924067 | 54.0034
415.45 | 6.9249 | 53.99545
415.5 | 6.925734 | 53.99704
415.55 | 6.926567 | 54.00022
415.6 | 6.9274 | 53.99545
415.65 | 6.928234 | 53.99227
415.7 | 6.929067 | 53.99227
415.75 | 6.9299 | 53.99227
415.8 | 6.930733 | 53.99068
415.85 | 6.931567 | 54.0034
415.9 | 6.9324 | 54.01294
415.95 | 6.9332 | 54.01611
416 | 6.934067 | 54.01294
416.05 | 6.9349 | 54.00499
416.1 | 6.9357 | 53.99227
416.15 | 6.936533 | 53.99704
416.2 | 6.9374 | 54.01294
416.25 | 6.938233 | 54.01611
416.3 | 6.939067 | 54.00499
416.35 | 6.9399 | 54.00022
416.4 | 6.940733 | 54.00022
416.45 | 6.941567 | 53.99704
416.5 | 6.9424 | 53.99704
416.55 | 6.943233 | 53.99545
416.6 | 6.944067 | 53.99545
416.65 | 6.9449 | 54.00022
416.7 | 6.945734 | 54.01294
416.75 | 6.946567 | 54.02406
416.8 | 6.9474 | 54.02088
416.85 | 6.948234 | 54.01294
416.9 | 6.949067 | 54.01134
416.95 | 6.9499 | 54.02088
417 | 6.950733 | 54.02883
417.05 | 6.951567 | 54.02406
417.1 | 6.9524 | 54.01929
417.15 | 6.953233 | 54.02724
417.2 | 6.954067 | 54.03678
417.25 | 6.9549 | 54.04155
417.3 | 6.955733 | 54.04949
417.35 | 6.956567 | 54.05267
417.4 | 6.9574 | 54.0479
417.45 | 6.958233 | 54.0479
417.5 | 6.959067 | 54.0479
417.55 | 6.959867 | 54.03678
417.6 | 6.960733 | 54.02724
417.65 | 6.961567 | 54.02088
417.7 | 6.962367 | 54.02406
417.75 | 6.963233 | 54.02724
417.8 | 6.964067 | 54.03201
417.85 | 6.9649 | 54.04949
417.9 | 6.9657 | 54.06062
417.95 | 6.966567 | 54.06539
418 | 6.9674 | 54.06062
418.05 | 6.968234 | 54.05267
418.1 | 6.969067 | 54.04472
418.15 | 6.9699 | 54.05585
418.2 | 6.970734 | 54.07016
418.25 | 6.971567 | 54.0781
418.3 | 6.9724 | 54.08446
418.35 | 6.973233 | 54.08923
418.4 | 6.974067 | 54.09241
418.45 | 6.9749 | 54.08923
418.5 | 6.9757 | 54.08128
418.55 | 6.976533 | 54.07016
418.6 | 6.9774 | 54.06857
418.65 | 6.978233 | 54.07333
418.7 | 6.979067 | 54.0781
418.75 | 6.9799 | 54.08128
418.8 | 6.980733 | 54.07651
418.85 | 6.981567 | 54.07016
418.9 | 6.9824 | 54.06221
418.95 | 6.983233 | 54.05744
419 | 6.984067 | 54.06221
419.05 | 6.9849 | 54.07651
419.1 | 6.985734 | 54.08923
419.15 | 6.986567 | 54.09241
419.2 | 6.9874 | 54.08923
419.25 | 6.988234 | 54.08605
419.3 | 6.989067 | 54.08605
419.35 | 6.989867 | 54.08923
419.4 | 6.990734 | 54.08128
419.45 | 6.991567 | 54.07651
419.5 | 6.992367 | 54.07333
419.55 | 6.993233 | 54.07333
419.6 | 6.994067 | 54.07333
419.65 | 6.9949 | 54.0781
419.7 | 6.9957 | 54.094
419.75 | 6.996567 | 54.10512
419.8 | 6.9974 | 54.10512
419.85 | 6.998233 | 54.09718
419.9 | 6.999067 | 54.08605
419.95 | 6.9999 | 54.08128
420 | 7.000733 | 54.08128
420.05 | 7.001567 | 54.07651
420.1 | 7.0024 | 54.08128
420.15 | 7.003233 | 54.10194
420.2 | 7.004067 | 54.12102
420.25 | 7.0049 | 54.13055
420.3 | 7.0057 | 54.13055
420.35 | 7.006567 | 54.12896
420.4 | 7.0074 | 54.12261
420.45 | 7.008234 | 54.12102
420.5 | 7.009067 | 54.11784
420.55 | 7.0099 | 54.10671
420.6 | 7.010734 | 54.10194
420.65 | 7.011567 | 54.10194
420.7 | 7.0124 | 54.10989
420.75 | 7.013233 | 54.12102
420.8 | 7.014067 | 54.12896
420.85 | 7.0149 | 54.12579
420.9 | 7.015733 | 54.11466
420.95 | 7.016567 | 54.10671
421 | 7.0174 | 54.11466
421.05 | 7.0182 | 54.12102
421.1 | 7.019033 | 54.12579
421.15 | 7.019867 | 54.13373
421.2 | 7.0207 | 54.1385
421.25 | 7.021567 | 54.13532
421.3 | 7.0224 | 54.1385
421.35 | 7.023233 | 54.1544
421.4 | 7.024067 | 54.16234
421.45 | 7.0249 | 54.15916
421.5 | 7.025733 | 54.15122
421.55 | 7.026567 | 54.14327
421.6 | 7.0274 | 54.13532
421.65 | 7.028234 | 54.13055
421.7 | 7.029067 | 54.1385
421.75 | 7.0299 | 54.14963
421.8 | 7.030734 | 54.15122
421.85 | 7.031567 | 54.15757
421.9 | 7.032367 | 54.16552
421.95 | 7.033234 | 54.16711
422 | 7.034067 | 54.15757
422.05 | 7.0349 | 54.14963
422.1 | 7.035733 | 54.15122
422.15 | 7.036567 | 54.15757
422.2 | 7.0374 | 54.16234
422.25 | 7.038233 | 54.17029
422.3 | 7.039067 | 54.17188
422.35 | 7.0399 | 54.17029
422.4 | 7.040733 | 54.17029
422.45 | 7.041567 | 54.17188
422.5 | 7.0424 | 54.17029
422.55 | 7.043233 | 54.17506
422.6 | 7.044067 | 54.18618
422.65 | 7.0449 | 54.18777
422.7 | 7.045733 | 54.17983
422.75 | 7.046567 | 54.17506
422.8 | 7.0474 | 54.17188
422.85 | 7.048234 | 54.17188
422.9 | 7.049067 | 54.17983
422.95 | 7.049867 | 54.18618
423 | 7.050734 | 54.18301
423.05 | 7.051567 | 54.18301
423.1 | 7.0524 | 54.18618
423.15 | 7.053234 | 54.18301
423.2 | 7.054067 | 54.18301
423.25 | 7.0549 | 54.19095
423.3 | 7.055733 | 54.20049
423.35 | 7.056567 | 54.20844
423.4 | 7.0574 | 54.21479
423.45 | 7.0582 | 54.20844
423.5 | 7.059067 | 54.1989
423.55 | 7.0599 | 54.19413
423.6 | 7.060733 | 54.19572
423.65 | 7.061567 | 54.1989
423.7 | 7.062367 | 54.20685
423.75 | 7.063233 | 54.21638
423.8 | 7.064067 | 54.22433
423.85 | 7.0649 | 54.22433
423.9 | 7.065733 | 54.20844
423.95 | 7.066567 | 54.19413
424 | 7.0674 | 54.18777
424.05 | 7.068233 | 54.19413
424.1 | 7.069067 | 54.19572
424.15 | 7.0699 | 54.1989
424.2 | 7.070734 | 54.20049
424.25 | 7.071567 | 54.20685
424.3 | 7.0724 | 54.22274
424.35 | 7.073234 | 54.24023
424.4 | 7.074033 | 54.25135
424.45 | 7.0749 | 54.26089
424.5 | 7.075733 | 54.26725
424.55 | 7.076567 | 54.25612
424.6 | 7.0774 | 54.2434
424.65 | 7.078233 | 54.23705
424.7 | 7.079033 | 54.24023
424.75 | 7.0799 | 54.24023
424.8 | 7.080733 | 54.23546
424.85 | 7.081567 | 54.23705
424.9 | 7.0824 | 54.24817
424.95 | 7.083233 | 54.25135
425 | 7.084067 | 54.25135
425.05 | 7.0849 | 54.2593
425.1 | 7.0857 | 54.26407
425.15 | 7.086567 | 54.2593
425.2 | 7.087367 | 54.25294
425.25 | 7.088233 | 54.25294
425.3 | 7.089067 | 54.25612
425.35 | 7.089867 | 54.25612
425.4 | 7.090734 | 54.25294
425.45 | 7.091567 | 54.25135
425.5 | 7.0924 | 54.2593
425.55 | 7.0932 | 54.26884
425.6 | 7.094067 | 54.27201
425.65 | 7.0949 | 54.27361
425.7 | 7.095734 | 54.28155
425.75 | 7.096567 | 54.29586
425.8 | 7.0974 | 54.30857
425.85 | 7.098233 | 54.31652
425.9 | 7.099067 | 54.31334
425.95 | 7.0999 | 54.30857
426 | 7.100733 | 54.30539
426.05 | 7.101567 | 54.29586
426.1 | 7.1024 | 54.28473
426.15 | 7.103233 | 54.2895
426.2 | 7.104067 | 54.29268
426.25 | 7.1049 | 54.28155
426.3 | 7.105733 | 54.26725
426.35 | 7.106567 | 54.26884
426.4 | 7.1074 | 54.27996
426.45 | 7.108233 | 54.28791
426.5 | 7.109067 | 54.29745
426.55 | 7.1099 | 54.30062
426.6 | 7.110734 | 54.30539
426.65 | 7.111567 | 54.31016
426.7 | 7.112367 | 54.31811
426.75 | 7.113234 | 54.31652
426.8 | 7.114067 | 54.31652
426.85 | 7.1149 | 54.31652
426.9 | 7.115734 | 54.31334
426.95 | 7.116567 | 54.31652
427 | 7.1174 | 54.32606
427.05 | 7.118233 | 54.33718
427.1 | 7.119067 | 54.34195
427.15 | 7.1199 | 54.34513
427.2 | 7.120733 | 54.33718
427.25 | 7.121567 | 54.32924
427.3 | 7.1224 | 54.32129
427.35 | 7.123233 | 54.31652
427.4 | 7.124067 | 54.32447
427.45 | 7.1249 | 54.32606
427.5 | 7.125733 | 54.32129
427.55 | 7.126567 | 54.31652
427.6 | 7.1274 | 54.32606
427.65 | 7.128233 | 54.33242
427.7 | 7.129034 | 54.31811
427.75 | 7.1299 | 54.30381
427.8 | 7.130733 | 54.30539
427.85 | 7.131567 | 54.32129
427.9 | 7.1324 | 54.33718
427.95 | 7.1332 | 54.33877
428 | 7.134067 | 54.32924
428.05 | 7.1349 | 54.32606
428.1 | 7.135734 | 54.32606
428.15 | 7.136567 | 54.33242
428.2 | 7.1374 | 54.33718
428.25 | 7.138233 | 54.34672
428.3 | 7.139067 | 54.35467
428.35 | 7.1399 | 54.35785
428.4 | 7.140733 | 54.35467
428.45 | 7.141567 | 54.3499
428.5 | 7.1424 | 54.34672
428.55 | 7.143233 | 54.34672
428.6 | 7.144033 | 54.3499
428.65 | 7.1449 | 54.35308
428.7 | 7.145733 | 54.3499
428.75 | 7.146567 | 54.36103
428.8 | 7.147367 | 54.37533
428.85 | 7.148233 | 54.38328
428.9 | 7.149067 | 54.38169
428.95 | 7.1499 | 54.36897
429 | 7.150733 | 54.35785
429.05 | 7.151567 | 54.35308
429.1 | 7.1524 | 54.3499
429.15 | 7.153234 | 54.36103
429.2 | 7.154067 | 54.38169
429.25 | 7.1549 | 54.39441
429.3 | 7.155734 | 54.39758
429.35 | 7.156567 | 54.39758
429.4 | 7.1574 | 54.39758
429.45 | 7.158234 | 54.39122
429.5 | 7.159033 | 54.38964
429.55 | 7.1599 | 54.38964
429.6 | 7.160733 | 54.39441
429.65 | 7.161567 | 54.39441
429.7 | 7.1624 | 54.38646
429.75 | 7.163233 | 54.38328
429.8 | 7.164067 | 54.39122
429.85 | 7.1649 | 54.40712
429.9 | 7.165733 | 54.41983
429.95 | 7.166567 | 54.42619
430 | 7.1674 | 54.41825
430.05 | 7.1682 | 54.40235
430.1 | 7.169067 | 54.39917
430.15 | 7.1699 | 54.4103
430.2 | 7.170733 | 54.42778
430.25 | 7.171567 | 54.43891
430.3 | 7.1724 | 54.43891
430.35 | 7.173234 | 54.43891
430.4 | 7.174067 | 54.43573
430.45 | 7.1749 | 54.43573
430.5 | 7.175734 | 54.44209
430.55 | 7.176567 | 54.45639
430.6 | 7.1774 | 54.46752
430.65 | 7.178234 | 54.46275
430.7 | 7.179033 | 54.45639
430.75 | 7.1799 | 54.4548
430.8 | 7.180733 | 54.45163
430.85 | 7.181567 | 54.45163
430.9 | 7.1824 | 54.45957
430.95 | 7.183233 | 54.46434
431 | 7.184033 | 54.46434
431.05 | 7.1849 | 54.45957
431.1 | 7.185733 | 54.45163
431.15 | 7.186567 | 54.45163
431.2 | 7.1874 | 54.45957
431.25 | 7.188233 | 54.46752
431.3 | 7.189067 | 54.47229
431.35 | 7.1899 | 54.47229
431.4 | 7.190733 | 54.47229
431.45 | 7.191567 | 54.47547
431.5 | 7.1924 | 54.48024
431.55 | 7.193233 | 54.49931
431.6 | 7.194067 | 54.50885
431.65 | 7.1949 | 54.50726
431.7 | 7.195734 | 54.50885
431.75 | 7.196567 | 54.51361
431.8 | 7.1974 | 54.51202
431.85 | 7.198234 | 54.5009
431.9 | 7.199067 | 54.48818
431.95 | 7.1999 | 54.48024
432 | 7.200733 | 54.47229
432.05 | 7.201567 | 54.46434
432.1 | 7.2024 | 54.46752
432.15 | 7.203233 | 54.485
432.2 | 7.204067 | 54.50726
432.25 | 7.2049 | 54.51997
432.3 | 7.205733 | 54.51679
432.35 | 7.206567 | 54.50885
432.4 | 7.2074 | 54.50885
432.45 | 7.208233 | 54.51361
432.5 | 7.209067 | 54.51679
432.55 | 7.209867 | 54.52474
432.6 | 7.210733 | 54.53269
432.65 | 7.211534 | 54.52792
432.7 | 7.212367 | 54.51679
432.75 | 7.213233 | 54.51202
432.8 | 7.214067 | 54.51997
432.85 | 7.2149 | 54.52474
432.9 | 7.2157 | 54.51679
432.95 | 7.216533 | 54.50408
433 | 7.2174 | 54.50408
433.05 | 7.218234 | 54.50885
433.1 | 7.219033 | 54.51679
433.15 | 7.2199 | 54.52951
433.2 | 7.220734 | 54.52951
433.25 | 7.221567 | 54.52156
433.3 | 7.2224 | 54.51679
433.35 | 7.223233 | 54.52156
433.4 | 7.224067 | 54.52951
433.45 | 7.2249 | 54.53587
433.5 | 7.225733 | 54.53587
433.55 | 7.226533 | 54.53269
433.6 | 7.2274 | 54.52792
433.65 | 7.228233 | 54.52474
433.7 | 7.229033 | 54.52951
433.75 | 7.2299 | 54.53269
433.8 | 7.230733 | 54.53746
433.85 | 7.231567 | 54.54381
433.9 | 7.2324 | 54.54063
433.95 | 7.233233 | 54.53587
434 | 7.234067 | 54.53746
434.05 | 7.2349 | 54.54858
434.1 | 7.235734 | 54.5613
434.15 | 7.236567 | 54.56448
434.2 | 7.2374 | 54.55653
434.25 | 7.238234 | 54.55017
434.3 | 7.239033 | 54.55335
434.35 | 7.2399 | 54.55812
434.4 | 7.240734 | 54.5613
434.45 | 7.241567 | 54.5613
434.5 | 7.242367 | 54.56448
434.55 | 7.243233 | 54.5613
434.6 | 7.244067 | 54.5613
434.65 | 7.2449 | 54.55653
434.7 | 7.245733 | 54.5454
434.75 | 7.246567 | 54.53269
434.8 | 7.2474 | 54.53269
434.85 | 7.248233 | 54.53746
434.9 | 7.249067 | 54.54858
434.95 | 7.2499 | 54.55653
435 | 7.250733 | 54.55812
435.05 | 7.251567 | 54.56448
435.1 | 7.252367 | 54.56448
435.15 | 7.253233 | 54.55335
435.2 | 7.254067 | 54.54381
435.25 | 7.2549 | 54.5454
435.3 | 7.255733 | 54.55017
435.35 | 7.256567 | 54.55335
435.4 | 7.2574 | 54.55812
435.45 | 7.258234 | 54.55812
435.5 | 7.259067 | 54.55812
435.55 | 7.2599 | 54.56448
435.6 | 7.260734 | 54.56607
435.65 | 7.261567 | 54.56924
435.7 | 7.2624 | 54.57401
435.75 | 7.263233 | 54.58673
435.8 | 7.264067 | 54.59785
435.85 | 7.2649 | 54.59785
435.9 | 7.265733 | 54.58991
435.95 | 7.266567 | 54.58673
436 | 7.2674 | 54.58673
436.05 | 7.268233 | 54.57719
436.1 | 7.269067 | 54.56448
436.15 | 7.2699 | 54.5613
436.2 | 7.270733 | 54.5613
436.25 | 7.271567 | 54.5613
436.3 | 7.272367 | 54.55812
436.35 | 7.273233 | 54.55653
436.4 | 7.274067 | 54.5613
436.45 | 7.2749 | 54.56924
436.5 | 7.275733 | 54.57242
436.55 | 7.276567 | 54.55812
436.6 | 7.2774 | 54.54381
436.65 | 7.278234 | 54.53746
436.7 | 7.279067 | 54.53746
436.75 | 7.2799 | 54.53587
436.8 | 7.280734 | 54.53746
436.85 | 7.281567 | 54.54858
436.9 | 7.2824 | 54.55017
436.95 | 7.283234 | 54.54063
437 | 7.284067 | 54.53269
437.05 | 7.2849 | 54.52951
437.1 | 7.2857 | 54.53269
437.15 | 7.286567 | 54.53587
437.2 | 7.2874 | 54.53587
437.25 | 7.288233 | 54.53746
437.3 | 7.289067 | 54.53746
437.35 | 7.2899 | 54.53587
437.4 | 7.290733 | 54.53269
437.45 | 7.291567 | 54.53587
437.5 | 7.2924 | 54.53587
437.55 | 7.293233 | 54.53269
437.6 | 7.294067 | 54.54063
437.65 | 7.2949 | 54.54381
437.7 | 7.295733 | 54.54858
437.75 | 7.296567 | 54.55653
437.8 | 7.2974 | 54.55335
437.85 | 7.2982 | 54.54381
437.9 | 7.299067 | 54.53587
437.95 | 7.2999 | 54.53746
438 | 7.300734 | 54.54381
438.05 | 7.301567 | 54.54381
438.1 | 7.3024 | 54.54381
438.15 | 7.303234 | 54.55017
438.2 | 7.304067 | 54.55653
438.25 | 7.3049 | 54.55335
438.3 | 7.305733 | 54.54858
438.35 | 7.306533 | 54.54063
438.4 | 7.3074 | 54.53746
438.45 | 7.308233 | 54.54381
438.5 | 7.309033 | 54.5454
438.55 | 7.3099 | 54.5454
438.6 | 7.310733 | 54.5454
438.65 | 7.311567 | 54.55017
438.7 | 7.3124 | 54.55812
438.75 | 7.313233 | 54.55812
438.8 | 7.314067 | 54.55653
438.85 | 7.3149 | 54.56448
438.9 | 7.315733 | 54.57242
438.95 | 7.316567 | 54.56607
439 | 7.3174 | 54.55335
439.05 | 7.318233 | 54.5454
439.1 | 7.319067 | 54.5454
439.15 | 7.3199 | 54.5454
439.2 | 7.320734 | 54.5454
439.25 | 7.321567 | 54.5454
439.3 | 7.3224 | 54.55017
439.35 | 7.323234 | 54.54858
439.4 | 7.324067 | 54.54858
439.45 | 7.3249 | 54.55017
439.5 | 7.3257 | 54.54858
439.55 | 7.326567 | 54.54858
439.6 | 7.3274 | 54.54858
439.65 | 7.328233 | 54.54858
439.7 | 7.329033 | 54.55653
439.75 | 7.3299 | 54.5613
439.8 | 7.330733 | 54.55335
439.85 | 7.331567 | 54.5454
439.9 | 7.3324 | 54.54858
439.95 | 7.333233 | 54.55335
440 | 7.334067 | 54.55653
440.05 | 7.3349 | 54.56448
440.1 | 7.335733 | 54.57242
440.15 | 7.336567 | 54.56924
440.2 | 7.3374 | 54.56448
440.25 | 7.338233 | 54.5613
440.3 | 7.339067 | 54.55653
440.35 | 7.3399 | 54.55017
440.4 | 7.3407 | 54.5454
440.45 | 7.341533 | 54.5454
440.5 | 7.342367 | 54.54381
440.55 | 7.343234 | 54.54063
440.6 | 7.344067 | 54.54381
440.65 | 7.3449 | 54.55017
440.7 | 7.345734 | 54.55017
440.75 | 7.346567 | 54.54858
440.8 | 7.3474 | 54.55335
440.85 | 7.348233 | 54.56607
440.9 | 7.349067 | 54.56924
440.95 | 7.3499 | 54.55812
441 | 7.350733 | 54.54381
441.05 | 7.351567 | 54.53269
441.1 | 7.352367 | 54.53587
441.15 | 7.353233 | 54.54381
441.2 | 7.354067 | 54.54858
441.25 | 7.3549 | 54.55335
441.3 | 7.355733 | 54.55653
441.35 | 7.356567 | 54.55017
441.4 | 7.3574 | 54.5454
441.45 | 7.358233 | 54.54381
441.5 | 7.359067 | 54.54063
441.55 | 7.3599 | 54.54063
441.6 | 7.360734 | 54.55335
441.65 | 7.361567 | 54.57242
441.7 | 7.362367 | 54.58037
441.75 | 7.363234 | 54.57242
441.8 | 7.364067 | 54.56607
441.85 | 7.3649 | 54.57242
441.9 | 7.3657 | 54.58514
441.95 | 7.366567 | 54.60103
442 | 7.3674 | 54.61057
442.05 | 7.368233 | 54.60898
442.1 | 7.369033 | 54.59468
442.15 | 7.3699 | 54.58037
442.2 | 7.370733 | 54.57242
442.25 | 7.371567 | 54.57242
442.3 | 7.3724 | 54.57242
442.35 | 7.373233 | 54.57401
442.4 | 7.374067 | 54.57719
442.45 | 7.3749 | 54.57401
442.5 | 7.375733 | 54.56924
442.55 | 7.376567 | 54.56448
442.6 | 7.3774 | 54.56607
442.65 | 7.378233 | 54.57242
442.7 | 7.379067 | 54.57719
442.75 | 7.3799 | 54.57401
442.8 | 7.3807 | 54.56924
442.85 | 7.381567 | 54.56448
442.9 | 7.3824 | 54.5613
442.95 | 7.383234 | 54.56607
443 | 7.384067 | 54.57242
443.05 | 7.384867 | 54.57242
443.1 | 7.385734 | 54.56607
443.15 | 7.386567 | 54.56607
443.2 | 7.3874 | 54.56607
443.25 | 7.388233 | 54.56448
443.3 | 7.389067 | 54.5613
443.35 | 7.389867 | 54.56924
443.4 | 7.390733 | 54.57719
443.45 | 7.391567 | 54.58037
443.5 | 7.3924 | 54.58196
443.55 | 7.393233 | 54.58196
443.6 | 7.394067 | 54.58196
443.65 | 7.3949 | 54.58037
443.7 | 7.3957 | 54.57719
443.75 | 7.396533 | 54.57242
443.8 | 7.3974 | 54.56448
443.85 | 7.398233 | 54.55812
443.9 | 7.399067 | 54.55812
443.95 | 7.3999 | 54.56448
444 | 7.400733 | 54.56607
444.05 | 7.401567 | 54.57242
444.1 | 7.4024 | 54.57242
444.15 | 7.403234 | 54.56607
444.2 | 7.404067 | 54.55812
444.25 | 7.4049 | 54.55653
444.3 | 7.405734 | 54.55812
444.35 | 7.406567 | 54.56448
444.4 | 7.4074 | 54.5613
444.45 | 7.408234 | 54.55335
444.5 | 7.409067 | 54.54381
444.55 | 7.4099 | 54.54063
444.6 | 7.410733 | 54.54858
444.65 | 7.411567 | 54.55812
444.7 | 7.4124 | 54.56448
444.75 | 7.413233 | 54.56607
444.8 | 7.414067 | 54.56448
444.85 | 7.4149 | 54.5613
444.9 | 7.415733 | 54.55812
444.95 | 7.416567 | 54.55335
445 | 7.4174 | 54.54063
445.05 | 7.418233 | 54.53587
445.1 | 7.419067 | 54.54063
445.15 | 7.4199 | 54.54063
445.2 | 7.420733 | 54.53269
445.25 | 7.421534 | 54.52792
445.3 | 7.4224 | 54.51997
445.35 | 7.423234 | 54.52156
445.4 | 7.424067 | 54.52792
445.45 | 7.4249 | 54.52156
445.5 | 7.425734 | 54.50885
445.55 | 7.426567 | 54.50408
445.6 | 7.4274 | 54.50885
445.65 | 7.428234 | 54.51202
445.7 | 7.429067 | 54.50726
445.75 | 7.429867 | 54.50408
445.8 | 7.430733 | 54.50726
445.85 | 7.431567 | 54.50726
445.9 | 7.432367 | 54.51202
445.95 | 7.433233 | 54.51361
446 | 7.434067 | 54.51679
446.05 | 7.4349 | 54.52474
446.1 | 7.4357 | 54.52792
446.15 | 7.436567 | 54.51679
446.2 | 7.4374 | 54.5009
446.25 | 7.438233 | 54.49295
446.3 | 7.439067 | 54.49613
446.35 | 7.4399 | 54.5009
446.4 | 7.440733 | 54.49931
446.45 | 7.441567 | 54.49931
446.5 | 7.4424 | 54.49613
446.55 | 7.443233 | 54.49136
446.6 | 7.444067 | 54.49295
446.65 | 7.4449 | 54.49613
446.7 | 7.445734 | 54.48818
446.75 | 7.446567 | 54.485
446.8 | 7.4474 | 54.49295
446.85 | 7.448234 | 54.5009
446.9 | 7.449067 | 54.49613
446.95 | 7.4499 | 54.485
447 | 7.450733 | 54.47547
447.05 | 7.451567 | 54.4707
447.1 | 7.452367 | 54.4707
447.15 | 7.453233 | 54.47705
447.2 | 7.454067 | 54.48818
447.25 | 7.4549 | 54.49136
447.3 | 7.455733 | 54.49136
447.35 | 7.456567 | 54.49295
447.4 | 7.4574 | 54.49136
447.45 | 7.458233 | 54.49136
447.5 | 7.459067 | 54.48818
447.55 | 7.4599 | 54.46752
447.6 | 7.4607 | 54.45163
447.65 | 7.461567 | 54.45163
447.7 | 7.462367 | 54.46275
447.75 | 7.4632 | 54.4707
447.8 | 7.464067 | 54.47229
447.85 | 7.4649 | 54.47229
447.9 | 7.465734 | 54.46752
447.95 | 7.466567 | 54.4548
448 | 7.4674 | 54.43573
448.05 | 7.468234 | 54.42619
448.1 | 7.469033 | 54.42302
448.15 | 7.4699 | 54.41189
448.2 | 7.470734 | 54.40553
448.25 | 7.471567 | 54.41189
448.3 | 7.4724 | 54.42302
448.35 | 7.473233 | 54.43573
448.4 | 7.474067 | 54.4548
448.45 | 7.4749 | 54.46275
448.5 | 7.475733 | 54.4548
448.55 | 7.476567 | 54.44368
448.6 | 7.477367 | 54.43096
448.65 | 7.478233 | 54.41983
448.7 | 7.479067 | 54.41825
448.75 | 7.4799 | 54.42778
448.8 | 7.480733 | 54.43891
448.85 | 7.481567 | 54.43573
448.9 | 7.4824 | 54.43414
448.95 | 7.483233 | 54.43891
449 | 7.484067 | 54.44368
449.05 | 7.4849 | 54.44368
449.1 | 7.485734 | 54.43891
449.15 | 7.486567 | 54.43414
449.2 | 7.4874 | 54.42778
449.25 | 7.488234 | 54.42302
449.3 | 7.489033 | 54.4103
449.35 | 7.4899 | 54.39917
449.4 | 7.490734 | 54.40235
449.45 | 7.491567 | 54.41825
449.5 | 7.4924 | 54.42778
449.55 | 7.493233 | 54.42302
449.6 | 7.494067 | 54.41189
449.65 | 7.4949 | 54.39917
449.7 | 7.495733 | 54.39758
449.75 | 7.496567 | 54.39917
449.8 | 7.4974 | 54.40235
449.85 | 7.498233 | 54.40235
449.9 | 7.499067 | 54.40712
449.95 | 7.4999 | 54.41189
450 | 7.5007 | 54.41825
450.05 | 7.501567 | 54.42302
450.1 | 7.502367 | 54.41825
450.15 | 7.5032 | 54.40235
450.2 | 7.504067 | 54.40553
450.25 | 7.504867 | 54.41983
450.3 | 7.505733 | 54.42778
450.35 | 7.506534 | 54.41825
450.4 | 7.5074 | 54.40553
450.45 | 7.508234 | 54.39122
450.5 | 7.509067 | 54.38964
450.55 | 7.5099 | 54.38169
450.6 | 7.510734 | 54.37056
450.65 | 7.511567 | 54.3658
450.7 | 7.5124 | 54.36897
450.75 | 7.513233 | 54.37056
450.8 | 7.514067 | 54.37533
450.85 | 7.5149 | 54.37533
450.9 | 7.5157 | 54.37533
450.95 | 7.516567 | 54.37851
451 | 7.5174 | 54.38646
451.05 | 7.5182 | 54.38328
451.1 | 7.519033 | 54.37374
451.15 | 7.5199 | 54.36897
451.2 | 7.520733 | 54.3658
451.25 | 7.521567 | 54.35785
451.3 | 7.5224 | 54.3499
451.35 | 7.523233 | 54.34672
451.4 | 7.524067 | 54.34672
451.45 | 7.5249 | 54.3499
451.5 | 7.525733 | 54.34513
451.55 | 7.526567 | 54.33877
451.6 | 7.5274 | 54.33718
451.65 | 7.528234 | 54.33242
451.7 | 7.529067 | 54.32606
451.75 | 7.5299 | 54.31334
451.8 | 7.530734 | 54.30539
451.85 | 7.531567 | 54.30857
451.9 | 7.5324 | 54.31334
451.95 | 7.533234 | 54.30857
452 | 7.534067 | 54.29586
452.05 | 7.5349 | 54.28473
452.1 | 7.535733 | 54.28791
452.15 | 7.536567 | 54.30381
452.2 | 7.5374 | 54.31016
452.25 | 7.538233 | 54.31016
452.3 | 7.539067 | 54.31334
452.35 | 7.5399 | 54.31016
452.4 | 7.540733 | 54.29586
452.45 | 7.541567 | 54.27996
452.5 | 7.5424 | 54.27201
452.55 | 7.5432 | 54.26884
452.6 | 7.544067 | 54.26884
452.65 | 7.5449 | 54.26089
452.7 | 7.545733 | 54.25135
452.75 | 7.546567 | 54.2593
452.8 | 7.5474 | 54.27201
452.85 | 7.548234 | 54.27996
452.9 | 7.549067 | 54.27361
452.95 | 7.5499 | 54.26725
453 | 7.550734 | 54.26407
453.05 | 7.551567 | 54.26407
453.1 | 7.552367 | 54.25135
453.15 | 7.553234 | 54.24023
453.2 | 7.554067 | 54.23546
453.25 | 7.5549 | 54.24023
453.3 | 7.555733 | 54.24817
453.35 | 7.556567 | 54.25294
453.4 | 7.5574 | 54.2593
453.45 | 7.558233 | 54.26089
453.5 | 7.559067 | 54.26089
453.55 | 7.5599 | 54.26407
453.6 | 7.560733 | 54.26407
453.65 | 7.561567 | 54.25612
453.7 | 7.5624 | 54.24817
453.75 | 7.563233 | 54.2434
453.8 | 7.564067 | 54.23705
453.85 | 7.5649 | 54.23546
453.9 | 7.565733 | 54.23069
453.95 | 7.566567 | 54.21956
454 | 7.5674 | 54.21479
454.05 | 7.568233 | 54.21956
454.1 | 7.569067 | 54.22274
454.15 | 7.5699 | 54.22751
454.2 | 7.570734 | 54.23228
454.25 | 7.571567 | 54.23228
454.3 | 7.572367 | 54.21956
454.35 | 7.573234 | 54.20844
454.4 | 7.574067 | 54.20367
454.45 | 7.5749 | 54.19413
454.5 | 7.575733 | 54.17824
454.55 | 7.576567 | 54.17506
454.6 | 7.5774 | 54.17983
454.65 | 7.578233 | 54.19413
454.7 | 7.579067 | 54.20685
454.75 | 7.5799 | 54.21162
454.8 | 7.580733 | 54.20844
454.85 | 7.581567 | 54.20685
454.9 | 7.5824 | 54.20685
454.95 | 7.583233 | 54.20049
455 | 7.584067 | 54.20367
455.05 | 7.5849 | 54.21479
455.1 | 7.585733 | 54.21956
455.15 | 7.586534 | 54.22274
455.2 | 7.5874 | 54.22274
455.25 | 7.588233 | 54.21956
455.3 | 7.589067 | 54.20844
455.35 | 7.5899 | 54.19572
455.4 | 7.590734 | 54.18618
455.45 | 7.591567 | 54.18301
455.5 | 7.592367 | 54.17824
455.55 | 7.5932 | 54.16711
455.6 | 7.594067 | 54.16711
455.65 | 7.5949 | 54.16711
455.7 | 7.595734 | 54.15916
455.75 | 7.596567 | 54.15916
455.8 | 7.5974 | 54.17029
455.85 | 7.598233 | 54.18301
455.9 | 7.599033 | 54.18618
455.95 | 7.5999 | 54.17188
456 | 7.600733 | 54.16234
456.05 | 7.601567 | 54.16234
456.1 | 7.6024 | 54.16711
456.15 | 7.603233 | 54.17029
456.2 | 7.604067 | 54.17506
456.25 | 7.6049 | 54.17506
456.3 | 7.605733 | 54.17506
456.35 | 7.606567 | 54.17506
456.4 | 7.6074 | 54.17506
456.45 | 7.608233 | 54.17506
456.5 | 7.609067 | 54.17188
456.55 | 7.6099 | 54.16552
456.6 | 7.610734 | 54.16711
456.65 | 7.611567 | 54.17983
456.7 | 7.6124 | 54.17983
456.75 | 7.613234 | 54.16234
456.8 | 7.614067 | 54.14645
456.85 | 7.6149 | 54.14645
456.9 | 7.615734 | 54.14963
456.95 | 7.616567 | 54.15122
457 | 7.6174 | 54.14645
457.05 | 7.618233 | 54.1385
457.1 | 7.619067 | 54.13373
457.15 | 7.6199 | 54.13055
457.2 | 7.620733 | 54.13532
457.25 | 7.621567 | 54.1385
457.3 | 7.6224 | 54.12896
457.35 | 7.623233 | 54.12579
457.4 | 7.624067 | 54.12579
457.45 | 7.6249 | 54.13532
457.5 | 7.625733 | 54.14645
457.55 | 7.626567 | 54.14327
457.6 | 7.6274 | 54.13532
457.65 | 7.6282 | 54.12896
457.7 | 7.629067 | 54.12579
457.75 | 7.6299 | 54.12896
457.8 | 7.630733 | 54.13055
457.85 | 7.631567 | 54.12579
457.9 | 7.632367 | 54.12102
457.95 | 7.633234 | 54.11784
458 | 7.634067 | 54.11466
458.05 | 7.6349 | 54.11307
458.1 | 7.635734 | 54.11784
458.15 | 7.636567 | 54.13373
458.2 | 7.6374 | 54.13532
458.25 | 7.638233 | 54.13373
458.3 | 7.639033 | 54.1385
458.35 | 7.6399 | 54.14645
458.4 | 7.640733 | 54.1385
458.45 | 7.641567 | 54.12896
458.5 | 7.6424 | 54.12261
458.55 | 7.643233 | 54.11466
458.6 | 7.644067 | 54.09877
458.65 | 7.6449 | 54.08446
458.7 | 7.645733 | 54.0781
458.75 | 7.646567 | 54.08128
458.8 | 7.6474 | 54.08605
458.85 | 7.648233 | 54.10194
458.9 | 7.649067 | 54.10671
458.95 | 7.6499 | 54.09877
459 | 7.650733 | 54.08923
459.05 | 7.651567 | 54.0781
459.1 | 7.6524 | 54.0781
459.15 | 7.653234 | 54.08128
459.2 | 7.654067 | 54.07651
459.25 | 7.6549 | 54.07016
459.3 | 7.6557 | 54.06857
459.35 | 7.656567 | 54.07016
459.4 | 7.657367 | 54.08446
459.45 | 7.658234 | 54.09241
459.5 | 7.659067 | 54.08923
459.55 | 7.6599 | 54.08446
459.6 | 7.660733 | 54.08128
459.65 | 7.661567 | 54.07333
459.7 | 7.6624 | 54.06857
459.75 | 7.663233 | 54.07651
459.8 | 7.664067 | 54.08128
459.85 | 7.6649 | 54.07333
459.9 | 7.665733 | 54.06857
459.95 | 7.666567 | 54.06539
460 | 7.6674 | 54.06539
460.05 | 7.668233 | 54.06857
460.1 | 7.669067 | 54.0781
460.15 | 7.6699 | 54.08605
460.2 | 7.6707 | 54.0781
460.25 | 7.671567 | 54.07651
460.3 | 7.672367 | 54.08446
460.35 | 7.673234 | 54.09241
460.4 | 7.674034 | 54.08605
460.45 | 7.6749 | 54.07016
460.5 | 7.6757 | 54.06539
460.55 | 7.676567 | 54.06062
460.6 | 7.6774 | 54.0479
460.65 | 7.6782 | 54.03996
460.7 | 7.679067 | 54.0336
460.75 | 7.6799 | 54.02088
460.8 | 7.680733 | 54.01929
460.85 | 7.681567 | 54.02088
460.9 | 7.6824 | 54.01134
460.95 | 7.683233 | 54.00022
461 | 7.684067 | 53.99704
461.05 | 7.6849 | 53.99704
461.1 | 7.6857 | 53.9875
461.15 | 7.686567 | 53.97161
461.2 | 7.6874 | 53.96048
461.25 | 7.688233 | 53.96843
461.3 | 7.689067 | 53.98273
461.35 | 7.6899 | 53.98433
461.4 | 7.690733 | 53.97638
461.45 | 7.691567 | 53.96843
461.5 | 7.6924 | 53.96684
461.55 | 7.693233 | 53.96366
461.6 | 7.694067 | 53.96048
461.65 | 7.6949 | 53.96366
461.7 | 7.695734 | 53.96366
461.75 | 7.696567 | 53.96048
461.8 | 7.6974 | 53.96366
461.85 | 7.698234 | 53.96684
461.9 | 7.699067 | 53.97161
461.95 | 7.6999 | 53.96843
462 | 7.700733 | 53.95095
462.05 | 7.701567 | 53.943
462.1 | 7.7024 | 53.95412
462.15 | 7.703233 | 53.96684
462.2 | 7.704067 | 53.96366
462.25 | 7.7049 | 53.95095
462.3 | 7.705733 | 53.93823
462.35 | 7.706567 | 53.93028
462.4 | 7.7074 | 53.93028
462.45 | 7.708233 | 53.93187
462.5 | 7.709067 | 53.93187
462.55 | 7.7099 | 53.93187
462.6 | 7.710733 | 53.9271
462.65 | 7.711567 | 53.91757
462.7 | 7.712367 | 53.91439
462.75 | 7.713233 | 53.91757
462.8 | 7.714067 | 53.91439
462.85 | 7.7149 | 53.91439
462.9 | 7.715734 | 53.91439
462.95 | 7.716567 | 53.91757
463 | 7.7174 | 53.91439
463.05 | 7.718234 | 53.90962
463.1 | 7.719067 | 53.90167
463.15 | 7.7199 | 53.89849
463.2 | 7.720734 | 53.90644
463.25 | 7.721567 | 53.91121
463.3 | 7.7224 | 53.90326
463.35 | 7.723233 | 53.90167
463.4 | 7.724067 | 53.91757
463.45 | 7.724867 | 53.9271
463.5 | 7.7257 | 53.91757
463.55 | 7.726533 | 53.89531
463.6 | 7.7274 | 53.8826
463.65 | 7.728233 | 53.87465
463.7 | 7.729033 | 53.87465
463.75 | 7.7299 | 53.87783
463.8 | 7.730733 | 53.87465
463.85 | 7.731567 | 53.86988
463.9 | 7.7324 | 53.87306
463.95 | 7.733233 | 53.87783
464 | 7.734067 | 53.87783
464.05 | 7.7349 | 53.88101
464.1 | 7.735734 | 53.87783
464.15 | 7.736567 | 53.86988
464.2 | 7.7374 | 53.85876
464.25 | 7.738234 | 53.8524
464.3 | 7.739067 | 53.84127
464.35 | 7.7399 | 53.83332
464.4 | 7.740734 | 53.83809
464.45 | 7.741567 | 53.84604
464.5 | 7.7424 | 53.84922
464.55 | 7.743233 | 53.84604
464.6 | 7.744067 | 53.83809
464.65 | 7.7449 | 53.83332
464.7 | 7.7457 | 53.83651
464.75 | 7.746567 | 53.83015
464.8 | 7.7474 | 53.81266
464.85 | 7.748233 | 53.8079
464.9 | 7.749067 | 53.82538
464.95 | 7.7499 | 53.83809
465 | 7.750733 | 53.84445
465.05 | 7.751567 | 53.84445
465.1 | 7.7524 | 53.84445
465.15 | 7.753233 | 53.84127
465.2 | 7.754067 | 53.83809
465.25 | 7.7549 | 53.83651
465.3 | 7.755733 | 53.83809
465.35 | 7.756567 | 53.83809
465.4 | 7.7574 | 53.84445
465.45 | 7.758234 | 53.84922
465.5 | 7.759067 | 53.8524
465.55 | 7.7599 | 53.8524
465.6 | 7.760734 | 53.85399
465.65 | 7.761567 | 53.84922
465.7 | 7.7624 | 53.83332
465.75 | 7.763233 | 53.82061
465.8 | 7.764067 | 53.82856
465.85 | 7.7649 | 53.84604
465.9 | 7.765733 | 53.84922
465.95 | 7.766533 | 53.83651
466 | 7.7674 | 53.82856
466.05 | 7.768233 | 53.83651
466.1 | 7.769067 | 53.84922
466.15 | 7.7699 | 53.85717
466.2 | 7.770733 | 53.85717
466.25 | 7.771567 | 53.8524
466.3 | 7.7724 | 53.84604
466.35 | 7.773233 | 53.84604
466.4 | 7.774067 | 53.84445
466.45 | 7.7749 | 53.83651
466.5 | 7.775733 | 53.82856
466.55 | 7.776567 | 53.80948
466.6 | 7.7774 | 53.792
466.65 | 7.778234 | 53.78087
466.7 | 7.779033 | 53.78882
466.75 | 7.7799 | 53.80154
466.8 | 7.780734 | 53.80948
466.85 | 7.781567 | 53.80471
466.9 | 7.7824 | 53.80154
466.95 | 7.783234 | 53.81266
467 | 7.784067 | 53.81743
467.05 | 7.7849 | 53.80948
467.1 | 7.7857 | 53.79359
467.15 | 7.786567 | 53.78087
467.2 | 7.7874 | 53.7761
467.25 | 7.788233 | 53.77929
467.3 | 7.789067 | 53.78564
467.35 | 7.7899 | 53.79359
467.4 | 7.790733 | 53.79359
467.45 | 7.791567 | 53.79677
467.5 | 7.792367 | 53.8079
467.55 | 7.793233 | 53.81584
467.6 | 7.794067 | 53.80948
467.65 | 7.794867 | 53.79995
467.7 | 7.7957 | 53.79677
467.75 | 7.796567 | 53.79995
467.8 | 7.797367 | 53.79995
467.85 | 7.798234 | 53.80471
467.9 | 7.799067 | 53.8079
467.95 | 7.7999 | 53.80948
468 | 7.800734 | 53.8079
468.05 | 7.801567 | 53.80154
468.1 | 7.8024 | 53.79995
468.15 | 7.803234 | 53.80948
468.2 | 7.804067 | 53.82061
468.25 | 7.8049 | 53.80948
468.3 | 7.805733 | 53.79677
468.35 | 7.806567 | 53.8079
468.4 | 7.8074 | 53.82538
468.45 | 7.808233 | 53.83015
468.5 | 7.809067 | 53.83015
468.55 | 7.8099 | 53.83332
468.6 | 7.810733 | 53.83332
468.65 | 7.811567 | 53.83332
468.7 | 7.8124 | 53.84127
468.75 | 7.813233 | 53.8524
468.8 | 7.814067 | 53.85399
468.85 | 7.8149 | 53.85717
468.9 | 7.815733 | 53.85876
468.95 | 7.816567 | 53.86193
469 | 7.8174 | 53.85717
469.05 | 7.818233 | 53.84922
469.1 | 7.819067 | 53.84604
469.15 | 7.8199 | 53.84445
469.2 | 7.820734 | 53.83809
469.25 | 7.821567 | 53.83809
469.3 | 7.8224 | 53.84604
469.35 | 7.823234 | 53.84922
469.4 | 7.824067 | 53.84445
469.45 | 7.8249 | 53.84127
469.5 | 7.8257 | 53.84445
469.55 | 7.826567 | 53.84445
469.6 | 7.8274 | 53.84127
469.65 | 7.828233 | 53.83809
469.7 | 7.829033 | 53.82856
469.75 | 7.8299 | 53.8222
469.8 | 7.830733 | 53.82856
469.85 | 7.831567 | 53.83651
469.9 | 7.8324 | 53.83809
469.95 | 7.833233 | 53.83809
470 | 7.834067 | 53.84127
470.05 | 7.8349 | 53.84445
470.1 | 7.8357 | 53.84445
470.15 | 7.836567 | 53.84445
470.2 | 7.8374 | 53.84445
470.25 | 7.838233 | 53.83651
470.3 | 7.839067 | 53.82538
470.35 | 7.8399 | 53.82856
470.4 | 7.8407 | 53.84604
470.45 | 7.841567 | 53.8667
470.5 | 7.8424 | 53.87465
470.55 | 7.843234 | 53.88101
470.6 | 7.844067 | 53.87783
470.65 | 7.8449 | 53.87306
470.7 | 7.845734 | 53.86193
470.75 | 7.846567 | 53.85399
470.8 | 7.8474 | 53.8524
470.85 | 7.848233 | 53.85717
470.9 | 7.849067 | 53.85876
470.95 | 7.8499 | 53.86512
471 | 7.850733 | 53.86512
471.05 | 7.851567 | 53.86193
471.1 | 7.8524 | 53.85876
471.15 | 7.853233 | 53.86988
471.2 | 7.854067 | 53.87783
471.25 | 7.8549 | 53.87783
471.3 | 7.8557 | 53.87783
471.35 | 7.856567 | 53.87465
471.4 | 7.8574 | 53.86512
471.45 | 7.858233 | 53.85876
471.5 | 7.859067 | 53.86512
471.55 | 7.8599 | 53.87783
471.6 | 7.860734 | 53.8826
471.65 | 7.861567 | 53.88578
471.7 | 7.8624 | 53.88737
471.75 | 7.863234 | 53.89531
471.8 | 7.864067 | 53.89373
471.85 | 7.8649 | 53.89054
471.9 | 7.865734 | 53.89373
471.95 | 7.866567 | 53.89849
472 | 7.8674 | 53.89849
472.05 | 7.868233 | 53.89373
472.1 | 7.869067 | 53.88578
472.15 | 7.8699 | 53.87465
472.2 | 7.870733 | 53.8667
472.25 | 7.871567 | 53.86512
472.3 | 7.8724 | 53.86512
472.35 | 7.873233 | 53.86512
472.4 | 7.874067 | 53.86512
472.45 | 7.8749 | 53.8667
472.5 | 7.875733 | 53.87306
472.55 | 7.876567 | 53.88101
472.6 | 7.877367 | 53.88578
472.65 | 7.878233 | 53.88737
472.7 | 7.879067 | 53.88737
472.75 | 7.879867 | 53.89531
472.8 | 7.8807 | 53.90644
472.85 | 7.881567 | 53.90962
472.9 | 7.8824 | 53.90326
472.95 | 7.883234 | 53.89054
473 | 7.884033 | 53.88101
473.05 | 7.8849 | 53.87465
473.1 | 7.885734 | 53.87783
473.15 | 7.886567 | 53.88578
473.2 | 7.8874 | 53.8826
473.25 | 7.888233 | 53.87306
473.3 | 7.889067 | 53.8667
473.35 | 7.8899 | 53.87465
473.4 | 7.890733 | 53.87783
473.45 | 7.891567 | 53.86988
473.5 | 7.892367 | 53.85399
473.55 | 7.8932 | 53.8524
473.6 | 7.894067 | 53.86193
473.65 | 7.8949 | 53.8667
473.7 | 7.8957 | 53.86512
473.75 | 7.896567 | 53.86193
473.8 | 7.8974 | 53.87783
473.85 | 7.898233 | 53.89054
473.9 | 7.899067 | 53.88737
473.95 | 7.8999 | 53.8826
474 | 7.900733 | 53.8826
474.05 | 7.901567 | 53.88737
474.1 | 7.9024 | 53.8826
474.15 | 7.903234 | 53.87306
474.2 | 7.904067 | 53.8667
474.25 | 7.9049 | 53.87465
474.3 | 7.9057 | 53.88578
474.35 | 7.906567 | 53.89373
474.4 | 7.9074 | 53.90644
474.45 | 7.908234 | 53.91757
474.5 | 7.909067 | 53.91439
474.55 | 7.9099 | 53.91121
474.6 | 7.910733 | 53.91439
474.65 | 7.911567 | 53.91121
474.7 | 7.912367 | 53.90326
474.75 | 7.913233 | 53.89849
474.8 | 7.914067 | 53.89373
474.85 | 7.9149 | 53.89054
474.9 | 7.915733 | 53.90167
474.95 | 7.916567 | 53.91757
475 | 7.9174 | 53.92234
475.05 | 7.918233 | 53.90962
475.1 | 7.919067 | 53.89373
475.15 | 7.9199 | 53.89531
475.2 | 7.9207 | 53.90644
475.25 | 7.921567 | 53.91121
475.3 | 7.922367 | 53.91121
475.35 | 7.923234 | 53.91121
475.4 | 7.924067 | 53.91916
475.45 | 7.9249 | 53.93505
475.5 | 7.925734 | 53.94618
475.55 | 7.926567 | 53.94618
475.6 | 7.9274 | 53.93823
475.65 | 7.928234 | 53.93823
475.7 | 7.929067 | 53.93823
475.75 | 7.9299 | 53.93505
475.8 | 7.930733 | 53.93823
475.85 | 7.931567 | 53.943
475.9 | 7.9324 | 53.95095
475.95 | 7.933233 | 53.95412
476 | 7.934067 | 53.95889
476.05 | 7.9349 | 53.96684
476.1 | 7.935733 | 53.98273
476.15 | 7.936567 | 53.99068
476.2 | 7.9374 | 53.99068
476.25 | 7.938233 | 53.98433
476.3 | 7.939067 | 53.98433
476.35 | 7.9399 | 53.99545
476.4 | 7.940733 | 54.01611
476.45 | 7.941567 | 54.02088
476.5 | 7.9424 | 54.00499
476.55 | 7.943233 | 53.99227
476.6 | 7.944067 | 53.99227
476.65 | 7.9449 | 53.99545
476.7 | 7.9457 | 54.00022
476.75 | 7.946567 | 54.00817
476.8 | 7.9474 | 54.01611
476.85 | 7.948234 | 54.02724
476.9 | 7.949067 | 54.0336
476.95 | 7.9499 | 54.0336
477 | 7.950733 | 54.02724
477.05 | 7.951567 | 54.01929
477.1 | 7.9524 | 54.01929
477.15 | 7.953233 | 54.01929
477.2 | 7.954067 | 54.01611
477.25 | 7.9549 | 54.01611
477.3 | 7.955733 | 54.01611
477.35 | 7.956567 | 54.02088
477.4 | 7.9574 | 54.02724
477.45 | 7.958233 | 54.03201
477.5 | 7.959067 | 54.04472
477.55 | 7.9599 | 54.05267
477.6 | 7.960733 | 54.05267
477.65 | 7.961567 | 54.05744
477.7 | 7.9624 | 54.06539
477.75 | 7.9632 | 54.06221
477.8 | 7.964067 | 54.05744
477.85 | 7.9649 | 54.06221
477.9 | 7.965734 | 54.07016
477.95 | 7.966567 | 54.06857
478 | 7.9674 | 54.06221
478.05 | 7.968234 | 54.06857
478.1 | 7.969067 | 54.0781
478.15 | 7.9699 | 54.07333
478.2 | 7.970734 | 54.06539
478.25 | 7.971567 | 54.07016
478.3 | 7.9724 | 54.0781
478.35 | 7.973233 | 54.08605
478.4 | 7.974067 | 54.09877
478.45 | 7.9749 | 54.10194
478.5 | 7.975733 | 54.08923
478.55 | 7.976567 | 54.07016
478.6 | 7.9774 | 54.06221
478.65 | 7.978233 | 54.06857
478.7 | 7.979067 | 54.08446
478.75 | 7.9799 | 54.09241
478.8 | 7.980733 | 54.09718
478.85 | 7.981567 | 54.10512
478.9 | 7.9824 | 54.10194
478.95 | 7.983233 | 54.09877
479 | 7.984067 | 54.10671
479.05 | 7.9849 | 54.12102
479.1 | 7.985734 | 54.12261
479.15 | 7.986567 | 54.11784
479.2 | 7.9874 | 54.10989
479.25 | 7.988234 | 54.10194
479.3 | 7.989033 | 54.10194
479.35 | 7.989867 | 54.10671
479.4 | 7.990734 | 54.12261
479.45 | 7.991567 | 54.13373
479.5 | 7.992367 | 54.13532
479.55 | 7.993233 | 54.13532
479.6 | 7.994067 | 54.1385
479.65 | 7.9949 | 54.14327
479.7 | 7.995733 | 54.15122
479.75 | 7.996567 | 54.1544
479.8 | 7.9974 | 54.1544
479.85 | 7.998233 | 54.16234
479.9 | 7.999067 | 54.16711
479.95 | 7.9999 | 54.17029
480 | 8.000733 | 54.17029
480.05 | 8.001567 | 54.17029
480.1 | 8.0024 | 54.16234
480.15 | 8.003233 | 54.1544
480.2 | 8.004066 | 54.14645
480.25 | 8.0049 | 54.14327
480.3 | 8.0057 | 54.14963
480.35 | 8.006567 | 54.15122
480.4 | 8.007401 | 54.14963
480.45 | 8.008233 | 54.15122
480.5 | 8.009067 | 54.15757
480.55 | 8.009867 | 54.16234
480.6 | 8.010734 | 54.17188
480.65 | 8.011567 | 54.19095
480.7 | 8.0124 | 54.19413
480.75 | 8.013233 | 54.19095
480.8 | 8.014067 | 54.18777
480.85 | 8.0149 | 54.19572
480.9 | 8.015734 | 54.20049
480.95 | 8.016567 | 54.20367
481 | 8.0174 | 54.20049
481.05 | 8.018233 | 54.19095
481.1 | 8.019067 | 54.17188
481.15 | 8.0199 | 54.17506
481.2 | 8.020734 | 54.1989
481.25 | 8.021566 | 54.21956
481.3 | 8.0224 | 54.23228
481.35 | 8.023233 | 54.23705
481.4 | 8.024067 | 54.23705
481.45 | 8.0249 | 54.24817
481.5 | 8.025733 | 54.25294
481.55 | 8.026567 | 54.24817
481.6 | 8.0274 | 54.24023
481.65 | 8.028234 | 54.24023
481.7 | 8.029067 | 54.24817
481.75 | 8.029901 | 54.25135
481.8 | 8.030733 | 54.25135
481.85 | 8.031567 | 54.25612
481.9 | 8.0324 | 54.26725
481.95 | 8.033234 | 54.26725
482 | 8.034067 | 54.26407
482.05 | 8.0349 | 54.26884
482.1 | 8.035733 | 54.27361
482.15 | 8.036567 | 54.27678
482.2 | 8.0374 | 54.27361
482.25 | 8.038234 | 54.27996
482.3 | 8.039066 | 54.28155
482.35 | 8.0399 | 54.27996
482.4 | 8.040733 | 54.28473
482.45 | 8.041567 | 54.29586
482.5 | 8.042367 | 54.2895
482.55 | 8.043234 | 54.26884
482.6 | 8.044066 | 54.25612
482.65 | 8.0449 | 54.26089
482.7 | 8.045733 | 54.27361
482.75 | 8.046567 | 54.29268
482.8 | 8.0474 | 54.31811
482.85 | 8.0482 | 54.33718
482.9 | 8.049067 | 54.34513
482.95 | 8.0499 | 54.334
483 | 8.050734 | 54.32129
483.05 | 8.051567 | 54.32129
483.1 | 8.0524 | 54.33242
483.15 | 8.053233 | 54.34195
483.2 | 8.054067 | 54.34672
483.25 | 8.0549 | 54.34513
483.3 | 8.055734 | 54.33242
483.35 | 8.056567 | 54.33242
483.4 | 8.0574 | 54.34513
483.45 | 8.058233 | 54.35308
483.5 | 8.059067 | 54.3499
483.55 | 8.0599 | 54.34195
483.6 | 8.060734 | 54.34195
483.65 | 8.061566 | 54.34672
483.7 | 8.0624 | 54.34672
483.75 | 8.063233 | 54.34195
483.8 | 8.064067 | 54.334
483.85 | 8.0649 | 54.33718
483.9 | 8.065733 | 54.3499
483.95 | 8.066566 | 54.3658
484 | 8.0674 | 54.37533
484.05 | 8.068233 | 54.3658
484.1 | 8.069067 | 54.36103
484.15 | 8.069901 | 54.36261
484.2 | 8.070733 | 54.36897
484.25 | 8.071567 | 54.37374
484.3 | 8.072367 | 54.36897
484.35 | 8.0732 | 54.35467
484.4 | 8.074067 | 54.35308
484.45 | 8.0749 | 54.3658
484.5 | 8.075733 | 54.37374
484.55 | 8.076567 | 54.36897
484.6 | 8.0774 | 54.36261
484.65 | 8.078234 | 54.35785
484.7 | 8.079067 | 54.36261
484.75 | 8.0799 | 54.38169
484.8 | 8.080733 | 54.38964
484.85 | 8.081567 | 54.38646
484.9 | 8.0824 | 54.39122
484.95 | 8.083234 | 54.40553
485 | 8.084066 | 54.40553
485.05 | 8.0849 | 54.40235
485.1 | 8.085733 | 54.40712
485.15 | 8.086567 | 54.41983
485.2 | 8.0874 | 54.41983
485.25 | 8.088233 | 54.40235
485.3 | 8.089033 | 54.38646
485.35 | 8.0899 | 54.38328
485.4 | 8.090734 | 54.38646
485.45 | 8.091567 | 54.38964
485.5 | 8.092401 | 54.39441
485.55 | 8.093233 | 54.40553
485.6 | 8.094067 | 54.41189
485.65 | 8.0949 | 54.41983
485.7 | 8.095734 | 54.42619
485.75 | 8.096567 | 54.42778
485.8 | 8.0974 | 54.42619
485.85 | 8.098233 | 54.43414
485.9 | 8.099067 | 54.44368
485.95 | 8.0999 | 54.44368
486 | 8.100734 | 54.45163
486.05 | 8.101566 | 54.47705
486.1 | 8.102366 | 54.5009
486.15 | 8.103233 | 54.50885
486.2 | 8.104067 | 54.5009
486.25 | 8.1049 | 54.48818
486.3 | 8.105734 | 54.47705
486.35 | 8.106566 | 54.48024
486.4 | 8.1074 | 54.48341
486.45 | 8.108233 | 54.49136
486.5 | 8.109067 | 54.50408
486.55 | 8.1099 | 54.51202
486.6 | 8.110733 | 54.50726
486.65 | 8.111567 | 54.50726
486.7 | 8.1124 | 54.51202
486.75 | 8.113234 | 54.51679
486.8 | 8.114067 | 54.52156
486.85 | 8.1149 | 54.52951
486.9 | 8.1157 | 54.53587
486.95 | 8.116567 | 54.53746
487 | 8.1174 | 54.53587
487.05 | 8.118234 | 54.53269
487.1 | 8.119067 | 54.52792
487.15 | 8.119866 | 54.52474
487.2 | 8.120733 | 54.51997
487.25 | 8.121567 | 54.50885
487.3 | 8.1224 | 54.50726
487.35 | 8.123234 | 54.51202
487.4 | 8.124066 | 54.51679
487.45 | 8.1249 | 54.52156
487.5 | 8.125733 | 54.53746
487.55 | 8.126567 | 54.55653
487.6 | 8.1274 | 54.55812
487.65 | 8.128233 | 54.54858
487.7 | 8.129033 | 54.52951
487.75 | 8.1299 | 54.51679
487.8 | 8.130733 | 54.51679
487.85 | 8.131567 | 54.52474
487.9 | 8.132401 | 54.53269
487.95 | 8.1332 | 54.5454
488 | 8.134067 | 54.55812
488.05 | 8.1349 | 54.56607
488.1 | 8.135734 | 54.57242
488.15 | 8.136567 | 54.58037
488.2 | 8.1374 | 54.59309
488.25 | 8.138233 | 54.60103
488.3 | 8.139067 | 54.59309
488.35 | 8.1399 | 54.58673
488.4 | 8.140734 | 54.58514
488.45 | 8.141567 | 54.58037
488.5 | 8.1424 | 54.56924
488.55 | 8.143233 | 54.56448
488.6 | 8.144067 | 54.5613
488.65 | 8.1449 | 54.56607
488.7 | 8.145734 | 54.57719
488.75 | 8.146566 | 54.58673
488.8 | 8.1474 | 54.59468
488.85 | 8.148233 | 54.60262
488.9 | 8.149067 | 54.6058
488.95 | 8.1499 | 54.61057
489 | 8.150733 | 54.61057
489.05 | 8.151567 | 54.60103
489.1 | 8.1524 | 54.58673
489.15 | 8.153234 | 54.58514
489.2 | 8.154067 | 54.59309
489.25 | 8.154901 | 54.59468
489.3 | 8.1557 | 54.60262
489.35 | 8.156567 | 54.61693
489.4 | 8.1574 | 54.6217
489.45 | 8.158234 | 54.61375
489.5 | 8.159067 | 54.60262
489.55 | 8.1599 | 54.60103
489.6 | 8.160733 | 54.60898
489.65 | 8.161567 | 54.60898
489.7 | 8.1624 | 54.6058
489.75 | 8.163234 | 54.61057
489.8 | 8.164066 | 54.6217
489.85 | 8.1649 | 54.63123
489.9 | 8.165733 | 54.63759
489.95 | 8.166567 | 54.63441
490 | 8.1674 | 54.63441
490.05 | 8.168234 | 54.64554
490.1 | 8.169033 | 54.65508
490.15 | 8.1699 | 54.6519
490.2 | 8.170733 | 54.64554
490.25 | 8.171567 | 54.64554
490.3 | 8.1724 | 54.64713
490.35 | 8.173233 | 54.64236
490.4 | 8.174067 | 54.63918
490.45 | 8.1749 | 54.64713
490.5 | 8.175734 | 54.65508
490.55 | 8.176567 | 54.65825
490.6 | 8.1774 | 54.66302
490.65 | 8.178233 | 54.65825
490.7 | 8.179067 | 54.64236
490.75 | 8.1799 | 54.63918
490.8 | 8.180734 | 54.6519
490.85 | 8.181567 | 54.65508
490.9 | 8.1824 | 54.65031
490.95 | 8.183233 | 54.65508
491 | 8.184067 | 54.6662
491.05 | 8.1849 | 54.67097
491.1 | 8.1857 | 54.67415
491.15 | 8.186566 | 54.68369
491.2 | 8.1874 | 54.6964
491.25 | 8.188233 | 54.6964
491.3 | 8.189067 | 54.68686
491.35 | 8.1899 | 54.67097
491.4 | 8.190733 | 54.66302
491.45 | 8.191566 | 54.65984
491.5 | 8.1924 | 54.65825
491.55 | 8.193233 | 54.65825
491.6 | 8.194067 | 54.65984
491.65 | 8.194901 | 54.66779
491.7 | 8.195733 | 54.67574
491.75 | 8.196567 | 54.68209
491.8 | 8.1974 | 54.69481
491.85 | 8.198234 | 54.70435
491.9 | 8.199067 | 54.69958
491.95 | 8.1999 | 54.69163
492 | 8.200733 | 54.69481
492.05 | 8.201567 | 54.70276
492.1 | 8.2024 | 54.70276
492.15 | 8.203234 | 54.70276
492.2 | 8.204067 | 54.70753
492.25 | 8.2049 | 54.71547
492.3 | 8.205733 | 54.72342
492.35 | 8.206567 | 54.72501
492.4 | 8.2074 | 54.72819
492.45 | 8.208234 | 54.72819
492.5 | 8.209033 | 54.72819
492.55 | 8.209867 | 54.73137
492.6 | 8.210733 | 54.73137
492.65 | 8.211567 | 54.72024
492.7 | 8.2124 | 54.7107
492.75 | 8.213233 | 54.70753
492.8 | 8.214067 | 54.71865
492.85 | 8.2149 | 54.72819
492.9 | 8.215734 | 54.73614
492.95 | 8.216567 | 54.74091
493 | 8.217401 | 54.73932
493.05 | 8.218233 | 54.73137
493.1 | 8.219033 | 54.72342
493.15 | 8.2199 | 54.72501
493.2 | 8.220734 | 54.72819
493.25 | 8.221567 | 54.73614
493.3 | 8.2224 | 54.74726
493.35 | 8.2232 | 54.75521
493.4 | 8.224033 | 54.75203
493.45 | 8.2249 | 54.74091
493.5 | 8.225734 | 54.73614
493.55 | 8.226566 | 54.74091
493.6 | 8.2274 | 54.74091
493.65 | 8.228233 | 54.73614
493.7 | 8.229067 | 54.73614
493.75 | 8.2299 | 54.73614
493.8 | 8.230734 | 54.74091
493.85 | 8.231566 | 54.74408
493.9 | 8.2324 | 54.73614
493.95 | 8.233233 | 54.72342
494 | 8.234067 | 54.72024
494.05 | 8.2349 | 54.73137
494.1 | 8.235733 | 54.74885
494.15 | 8.236567 | 54.76157
494.2 | 8.2374 | 54.76157
494.25 | 8.238234 | 54.75203
494.3 | 8.239034 | 54.75521
494.35 | 8.2399 | 54.7568
494.4 | 8.240733 | 54.75998
494.45 | 8.241567 | 54.76475
494.5 | 8.2424 | 54.76475
494.55 | 8.243234 | 54.75998
494.6 | 8.244067 | 54.75521
494.65 | 8.2449 | 54.76157
494.7 | 8.245733 | 54.76952
494.75 | 8.246567 | 54.76475
494.8 | 8.2474 | 54.75998
494.85 | 8.248234 | 54.75521
494.9 | 8.249066 | 54.75203
494.95 | 8.2499 | 54.75203
495 | 8.250733 | 54.74885
495.05 | 8.251567 | 54.75203
495.1 | 8.2524 | 54.77269
495.15 | 8.253233 | 54.79654
495.2 | 8.254066 | 54.81243
495.25 | 8.2549 | 54.82197
495.3 | 8.255733 | 54.82991
495.35 | 8.256567 | 54.83468
495.4 | 8.257401 | 54.83468
495.45 | 8.258233 | 54.8331
495.5 | 8.259067 | 54.82515
495.55 | 8.2599 | 54.81243
495.6 | 8.260734 | 54.80925
495.65 | 8.261567 | 54.82515
495.7 | 8.2624 | 54.8331
495.75 | 8.263233 | 54.82197
495.8 | 8.264067 | 54.80925
495.85 | 8.2649 | 54.80449
495.9 | 8.2657 | 54.79813
495.95 | 8.266567 | 54.78541
496 | 8.2674 | 54.77269
496.05 | 8.268233 | 54.78382
496.1 | 8.269067 | 54.81243
496.15 | 8.2699 | 54.82674
496.2 | 8.270734 | 54.81402
496.25 | 8.271566 | 54.80607
496.3 | 8.2724 | 54.81243
496.35 | 8.273233 | 54.82038
496.4 | 8.274067 | 54.82197
496.45 | 8.2749 | 54.82515
496.5 | 8.275733 | 54.82515
496.55 | 8.276567 | 54.82515
496.6 | 8.2774 | 54.82674
496.65 | 8.278234 | 54.82674
496.7 | 8.279034 | 54.82515
496.75 | 8.279901 | 54.82038
496.8 | 8.280733 | 54.8172
496.85 | 8.281567 | 54.81243
496.9 | 8.2824 | 54.81402
496.95 | 8.283234 | 54.82674
497 | 8.284067 | 54.83468
497.05 | 8.2849 | 54.8331
497.1 | 8.285733 | 54.82674
497.15 | 8.286567 | 54.82197
497.2 | 8.2874 | 54.81243
497.25 | 8.288234 | 54.80607
497.3 | 8.289066 | 54.81402
497.35 | 8.2899 | 54.82515
497.4 | 8.290733 | 54.82991
497.45 | 8.291567 | 54.83468
497.5 | 8.2924 | 54.84104
497.55 | 8.293234 | 54.83468
497.6 | 8.294066 | 54.83786
497.65 | 8.2949 | 54.84899
497.7 | 8.2957 | 54.85058
497.75 | 8.296567 | 54.84581
497.8 | 8.2974 | 54.84581
497.85 | 8.298233 | 54.85058
497.9 | 8.299067 | 54.85852
497.95 | 8.2999 | 54.86171
498 | 8.300734 | 54.85694
498.05 | 8.301534 | 54.85376
498.1 | 8.3024 | 54.84899
498.15 | 8.303233 | 54.84104
498.2 | 8.304067 | 54.83468
498.25 | 8.3049 | 54.83468
498.3 | 8.305734 | 54.83786
498.35 | 8.306567 | 54.84104
498.4 | 8.3074 | 54.84581
498.45 | 8.3082 | 54.85058
498.5 | 8.309067 | 54.85058
498.55 | 8.3099 | 54.84263
498.6 | 8.310734 | 54.8331
498.65 | 8.311566 | 54.82991
498.7 | 8.312366 | 54.83468
498.75 | 8.313233 | 54.84263
498.8 | 8.314067 | 54.84581
498.85 | 8.3149 | 54.84899
498.9 | 8.315733 | 54.84899
498.95 | 8.316566 | 54.84581
499 | 8.3174 | 54.83786
499.05 | 8.318233 | 54.84104
499.1 | 8.319034 | 54.85058
499.15 | 8.319901 | 54.85376
499.2 | 8.320733 | 54.84263
499.25 | 8.321567 | 54.84104
499.3 | 8.3224 | 54.84899
499.35 | 8.323234 | 54.85058
499.4 | 8.324067 | 54.84581
499.45 | 8.3249 | 54.84899
499.5 | 8.325733 | 54.86171
499.55 | 8.326567 | 54.86647
499.6 | 8.3274 | 54.86965
499.65 | 8.328234 | 54.85852
499.7 | 8.329067 | 54.84899
499.75 | 8.3299 | 54.84899
499.8 | 8.330733 | 54.84899
499.85 | 8.331567 | 54.84899
499.9 | 8.3324 | 54.84899
499.95 | 8.333234 | 54.84899
500 | 8.334066 | 54.84581
500.05 | 8.3349 | 54.84581
500.1 | 8.3357 | 54.84581
500.15 | 8.336567 | 54.84581
500.2 | 8.3374 | 54.84581
500.25 | 8.338233 | 54.84263
500.3 | 8.339067 | 54.83786
500.35 | 8.3399 | 54.83786
500.4 | 8.340734 | 54.84581
500.45 | 8.341567 | 54.85376
500.5 | 8.342401 | 54.85376
500.55 | 8.343233 | 54.84899
500.6 | 8.344067 | 54.84104
500.65 | 8.3449 | 54.82991
500.7 | 8.345734 | 54.82197
500.75 | 8.346567 | 54.82515
500.8 | 8.3474 | 54.83786
500.85 | 8.348233 | 54.83786
500.9 | 8.349067 | 54.84263
500.95 | 8.3499 | 54.85376
501 | 8.350734 | 54.85376
501.05 | 8.351566 | 54.84581
501.1 | 8.3524 | 54.83786
501.15 | 8.353233 | 54.8331
501.2 | 8.354067 | 54.82991
501.25 | 8.3549 | 54.82991
501.3 | 8.3557 | 54.82674
501.35 | 8.356566 | 54.82991
501.4 | 8.3574 | 54.83786
501.45 | 8.358233 | 54.84899
501.5 | 8.359067 | 54.84581
501.55 | 8.3599 | 54.84104
501.6 | 8.360733 | 54.84104
501.65 | 8.361567 | 54.84581
501.7 | 8.3624 | 54.84581
501.75 | 8.363234 | 54.84263
501.8 | 8.364067 | 54.84263
501.85 | 8.3649 | 54.84581
501.9 | 8.365733 | 54.84899
501.95 | 8.366567 | 54.84899
502 | 8.3674 | 54.84263
502.05 | 8.368234 | 54.83468
502.1 | 8.369067 | 54.82674
502.15 | 8.3699 | 54.82515
502.2 | 8.370733 | 54.82038
502.25 | 8.371567 | 54.81243
502.3 | 8.3724 | 54.80925
502.35 | 8.373234 | 54.80607
502.4 | 8.374066 | 54.80925
502.45 | 8.3749 | 54.81402
502.5 | 8.375733 | 54.81402
502.55 | 8.376567 | 54.80925
502.6 | 8.3774 | 54.81402
502.65 | 8.378201 | 54.82197
502.7 | 8.379066 | 54.82515
502.75 | 8.3799 | 54.8172
502.8 | 8.380733 | 54.80607
502.85 | 8.381567 | 54.80925
502.9 | 8.382401 | 54.8172
502.95 | 8.383233 | 54.8172
503 | 8.384067 | 54.81243
503.05 | 8.3849 | 54.80925
503.1 | 8.385734 | 54.81243
503.15 | 8.386567 | 54.80449
503.2 | 8.3874 | 54.78859
503.25 | 8.388233 | 54.78541
503.3 | 8.389067 | 54.79018
503.35 | 8.3899 | 54.79654
503.4 | 8.390734 | 54.79813
503.45 | 8.391567 | 54.79654
503.5 | 8.3924 | 54.78859
503.55 | 8.393233 | 54.78382
503.6 | 8.394067 | 54.79018
503.65 | 8.3949 | 54.8013
503.7 | 8.395734 | 54.79336
503.75 | 8.396566 | 54.78064
503.8 | 8.3974 | 54.76952
503.85 | 8.398233 | 54.77269
503.9 | 8.399067 | 54.77269
503.95 | 8.3999 | 54.77588
504 | 8.400733 | 54.77588
504.05 | 8.401567 | 54.77588
504.1 | 8.4024 | 54.77269
504.15 | 8.403234 | 54.76793
504.2 | 8.404067 | 54.76793
504.25 | 8.404901 | 54.76952
504.3 | 8.4057 | 54.76793
504.35 | 8.406567 | 54.75998
504.4 | 8.4074 | 54.75521
504.45 | 8.408234 | 54.75998
504.5 | 8.409067 | 54.76475
504.55 | 8.4099 | 54.75998
504.6 | 8.410733 | 54.75521
504.65 | 8.411567 | 54.75521
504.7 | 8.4124 | 54.75998
504.75 | 8.413234 | 54.75203
504.8 | 8.414066 | 54.72819
504.85 | 8.4149 | 54.7107
504.9 | 8.415733 | 54.7123
504.95 | 8.416567 | 54.72342
505 | 8.417367 | 54.72501
505.05 | 8.418234 | 54.72342
505.1 | 8.419066 | 54.71865
505.15 | 8.4199 | 54.72024
505.2 | 8.420733 | 54.73614
505.25 | 8.421567 | 54.7568
505.3 | 8.422367 | 54.76157
505.35 | 8.423233 | 54.76793
505.4 | 8.424067 | 54.76952
505.45 | 8.4249 | 54.76952
505.5 | 8.4257 | 54.76475
505.55 | 8.426567 | 54.7568
505.6 | 8.4274 | 54.74408
505.65 | 8.428233 | 54.74091
505.7 | 8.429067 | 54.74408
505.75 | 8.4299 | 54.74885
505.8 | 8.430734 | 54.74726
505.85 | 8.431567 | 54.74408
505.9 | 8.432366 | 54.74408
505.95 | 8.433233 | 54.74885
506 | 8.434033 | 54.75203
506.05 | 8.4349 | 54.74885
506.1 | 8.4357 | 54.74091
506.15 | 8.436566 | 54.73932
506.2 | 8.4374 | 54.74726
506.25 | 8.438233 | 54.74885
506.3 | 8.439067 | 54.73614
506.35 | 8.4399 | 54.72819
506.4 | 8.440733 | 54.72819
506.45 | 8.441566 | 54.72819
506.5 | 8.4424 | 54.72501
506.55 | 8.443233 | 54.72024
506.6 | 8.444067 | 54.7107
506.65 | 8.444901 | 54.70435
506.7 | 8.4457 | 54.7107
506.75 | 8.446567 | 54.72024
506.8 | 8.4474 | 54.72501
506.85 | 8.448234 | 54.72501
506.9 | 8.449034 | 54.72819
506.95 | 8.4499 | 54.73137
507 | 8.450733 | 54.72342
507.05 | 8.451567 | 54.71865
507.1 | 8.4524 | 54.72024
507.15 | 8.453234 | 54.7123
507.2 | 8.454067 | 54.6964
507.25 | 8.4549 | 54.68845
507.3 | 8.455733 | 54.69481
507.35 | 8.456567 | 54.7123
507.4 | 8.4574 | 54.72819
507.45 | 8.458234 | 54.72501
507.5 | 8.459066 | 54.70753
507.55 | 8.4599 | 54.69163
507.6 | 8.460733 | 54.68845
507.65 | 8.461567 | 54.69163
507.7 | 8.4624 | 54.70435
507.75 | 8.463233 | 54.72024
507.8 | 8.464067 | 54.72819
507.85 | 8.4649 | 54.73137
507.9 | 8.4657 | 54.73614
507.95 | 8.466567 | 54.73614
508 | 8.467401 | 54.72819
508.05 | 8.468233 | 54.71865
508.1 | 8.469067 | 54.7123
508.15 | 8.4699 | 54.70435
508.2 | 8.470734 | 54.6964
508.25 | 8.471567 | 54.70276
508.3 | 8.4724 | 54.71547
508.35 | 8.473233 | 54.71865
508.4 | 8.474067 | 54.71547
508.45 | 8.4749 | 54.7123
508.5 | 8.475734 | 54.70435
508.55 | 8.476566 | 54.69481
508.6 | 8.4774 | 54.69481
508.65 | 8.478233 | 54.69481
508.7 | 8.479067 | 54.69163
508.75 | 8.4799 | 54.68845
508.8 | 8.480734 | 54.69481
508.85 | 8.481566 | 54.69958
508.9 | 8.4824 | 54.70435
508.95 | 8.483233 | 54.70753
509 | 8.484067 | 54.70276
509.05 | 8.4849 | 54.6964
509.1 | 8.485733 | 54.6964
509.15 | 8.486567 | 54.70276
509.2 | 8.4874 | 54.69163
509.25 | 8.488234 | 54.6662
509.3 | 8.489067 | 54.64713
509.35 | 8.4899 | 54.65031
509.4 | 8.490733 | 54.66302
509.45 | 8.491567 | 54.67574
509.5 | 8.492367 | 54.68686
509.55 | 8.493234 | 54.68209
509.6 | 8.494067 | 54.67097
509.65 | 8.4949 | 54.67097
509.7 | 8.495733 | 54.67574
509.75 | 8.496567 | 54.68209
509.8 | 8.4974 | 54.68369
509.85 | 8.498234 | 54.68369
509.9 | 8.499066 | 54.68369
509.95 | 8.4999 | 54.68369
510 | 8.500733 | 54.68686
510.05 | 8.501567 | 54.69481
510.1 | 8.5024 | 54.6964
510.15 | 8.503233 | 54.69163
510.2 | 8.504033 | 54.68686
510.25 | 8.5049 | 54.67892
510.3 | 8.5057 | 54.67415
510.35 | 8.506567 | 54.67415
510.4 | 8.507401 | 54.67415
510.45 | 8.508233 | 54.67574
510.5 | 8.509067 | 54.67097
510.55 | 8.5099 | 54.65825
510.6 | 8.510734 | 54.65031
510.65 | 8.511567 | 54.64236
510.7 | 8.5124 | 54.63441
510.75 | 8.513233 | 54.62964
510.8 | 8.514067 | 54.61852
510.85 | 8.5149 | 54.60262
510.9 | 8.515734 | 54.59468
510.95 | 8.516534 | 54.60103
511 | 8.5174 | 54.60898
511.05 | 8.518233 | 54.61057
511.1 | 8.519067 | 54.6058
511.15 | 8.5199 | 54.60262
511.2 | 8.520734 | 54.60262
511.25 | 8.521566 | 54.60898
511.3 | 8.5224 | 54.61057
511.35 | 8.523233 | 54.60103
511.4 | 8.524067 | 54.58991
511.45 | 8.5249 | 54.59468
511.5 | 8.525733 | 54.60103
511.55 | 8.526567 | 54.59468
511.6 | 8.5274 | 54.58673
511.65 | 8.528234 | 54.58514
511.7 | 8.529067 | 54.58991
511.75 | 8.529901 | 54.60103
511.8 | 8.530733 | 54.6058
511.85 | 8.531567 | 54.60103
511.9 | 8.5324 | 54.58196
511.95 | 8.533234 | 54.56607
512 | 8.534067 | 54.5613
512.05 | 8.5349 | 54.56448
512.1 | 8.535733 | 54.56448
512.15 | 8.536567 | 54.5613
512.2 | 8.5374 | 54.55812
512.25 | 8.538234 | 54.55335
512.3 | 8.539066 | 54.55335
512.35 | 8.5399 | 54.5613
512.4 | 8.540733 | 54.56607
512.45 | 8.541567 | 54.56448
512.5 | 8.5424 | 54.55653
512.55 | 8.5432 | 54.54063
512.6 | 8.544066 | 54.53269
512.65 | 8.544867 | 54.53587
512.7 | 8.545733 | 54.54381
512.75 | 8.546567 | 54.54858
512.8 | 8.5474 | 54.5454
512.85 | 8.548233 | 54.54063
512.9 | 8.549067 | 54.53587
512.95 | 8.5499 | 54.52951
513 | 8.550734 | 54.52474
513.05 | 8.551567 | 54.51997
513.1 | 8.5524 | 54.51202
513.15 | 8.553233 | 54.51202
513.2 | 8.554067 | 54.50885
513.25 | 8.5549 | 54.50885
513.3 | 8.555734 | 54.50885
513.35 | 8.556567 | 54.50726
513.4 | 8.5574 | 54.5009
513.45 | 8.558233 | 54.49613
513.5 | 8.559067 | 54.49613
513.55 | 8.559867 | 54.49613
513.6 | 8.5607 | 54.49613
513.65 | 8.561533 | 54.49931
513.7 | 8.5624 | 54.5009
513.75 | 8.563233 | 54.49613
513.8 | 8.564067 | 54.48818
513.85 | 8.5649 | 54.48818
513.9 | 8.565733 | 54.49136
513.95 | 8.566566 | 54.49931
514 | 8.5674 | 54.51361
514.05 | 8.568233 | 54.51361
514.1 | 8.569067 | 54.49613
514.15 | 8.569901 | 54.485
514.2 | 8.570733 | 54.49136
514.25 | 8.571567 | 54.49295
514.3 | 8.5724 | 54.49295
514.35 | 8.573234 | 54.49613
514.4 | 8.574067 | 54.5009
514.45 | 8.5749 | 54.5009
514.5 | 8.575733 | 54.49613
514.55 | 8.576567 | 54.48818
514.6 | 8.5774 | 54.49136
514.65 | 8.578234 | 54.49613
514.7 | 8.579067 | 54.49931
514.75 | 8.5799 | 54.50726
514.8 | 8.580733 | 54.50885
514.85 | 8.581567 | 54.50408
514.9 | 8.5824 | 54.48818
514.95 | 8.583234 | 54.47547
515 | 8.584066 | 54.47547
515.05 | 8.5849 | 54.48024
515.1 | 8.585733 | 54.485
515.15 | 8.586567 | 54.48818
515.2 | 8.5874 | 54.48818
515.25 | 8.588233 | 54.48024
515.3 | 8.589067 | 54.46434
515.35 | 8.5899 | 54.45639
515.4 | 8.590734 | 54.45957
515.45 | 8.591567 | 54.46275
515.5 | 8.592401 | 54.45639
515.55 | 8.593233 | 54.45163
515.6 | 8.594067 | 54.44686
515.65 | 8.5949 | 54.44844
515.7 | 8.595734 | 54.44686
515.75 | 8.596567 | 54.44209
515.8 | 8.5974 | 54.44209
515.85 | 8.598233 | 54.43573
515.9 | 8.599033 | 54.43096
515.95 | 8.5999 | 54.43096
516 | 8.600734 | 54.43891
516.05 | 8.601566 | 54.43414
516.1 | 8.602366 | 54.42778
516.15 | 8.603233 | 54.43891
516.2 | 8.604067 | 54.45163
516.25 | 8.6049 | 54.45163
516.3 | 8.605734 | 54.44209
516.35 | 8.606566 | 54.42619
516.4 | 8.6074 | 54.41983
516.45 | 8.608233 | 54.41983
516.5 | 8.609067 | 54.41825
516.55 | 8.6099 | 54.40712
516.6 | 8.610733 | 54.39441
516.65 | 8.611567 | 54.38964
516.7 | 8.6124 | 54.39122
516.75 | 8.613234 | 54.39441
516.8 | 8.614067 | 54.39758
516.85 | 8.6149 | 54.39758
516.9 | 8.615733 | 54.39122
516.95 | 8.616567 | 54.39122
517 | 8.6174 | 54.39441
517.05 | 8.618234 | 54.38964
517.1 | 8.619034 | 54.37533
517.15 | 8.6199 | 54.35785
517.2 | 8.620733 | 54.33877
517.25 | 8.621567 | 54.334
517.3 | 8.6224 | 54.34672
517.35 | 8.623234 | 54.35785
517.4 | 8.624066 | 54.36103
517.45 | 8.6249 | 54.35467
517.5 | 8.625733 | 54.35308
517.55 | 8.626567 | 54.35467
517.6 | 8.6274 | 54.36103
517.65 | 8.628233 | 54.35467
517.7 | 8.629033 | 54.34195
517.75 | 8.629867 | 54.33877
517.8 | 8.630733 | 54.34195
517.85 | 8.631567 | 54.33877
517.9 | 8.632401 | 54.334
517.95 | 8.633233 | 54.33242
518 | 8.634067 | 54.32924
518.05 | 8.634867 | 54.32129
518.1 | 8.635734 | 54.31811
518.15 | 8.636567 | 54.31652
518.2 | 8.6374 | 54.30539
518.25 | 8.638233 | 54.30381
518.3 | 8.639067 | 54.30857
518.35 | 8.6399 | 54.30857
518.4 | 8.640734 | 54.30539
518.45 | 8.641567 | 54.30857
518.5 | 8.6424 | 54.31334
518.55 | 8.643233 | 54.30539
518.6 | 8.644033 | 54.30062
518.65 | 8.644867 | 54.30062
518.7 | 8.645734 | 54.29586
518.75 | 8.646566 | 54.28473
518.8 | 8.6474 | 54.27996
518.85 | 8.648233 | 54.28155
518.9 | 8.649067 | 54.28155
518.95 | 8.6499 | 54.27678
519 | 8.650733 | 54.27361
519.05 | 8.651567 | 54.27678
519.1 | 8.6524 | 54.27678
519.15 | 8.653234 | 54.26884
519.2 | 8.654067 | 54.2593
519.25 | 8.654901 | 54.2593
519.3 | 8.655733 | 54.26884
519.35 | 8.656567 | 54.27996
519.4 | 8.657367 | 54.27996
519.45 | 8.658234 | 54.27678
519.5 | 8.659067 | 54.27201
519.55 | 8.6599 | 54.26884
519.6 | 8.660733 | 54.26725
519.65 | 8.661567 | 54.25612
519.7 | 8.6624 | 54.245
519.75 | 8.663234 | 54.24023
519.8 | 8.664066 | 54.23546
519.85 | 8.6649 | 54.22433
519.9 | 8.665733 | 54.22433
519.95 | 8.666567 | 54.23228
520 | 8.6674 | 54.23546
520.05 | 8.668234 | 54.22751
520.1 | 8.669066 | 54.23069
520.15 | 8.6699 | 54.23228
520.2 | 8.670733 | 54.23228
520.25 | 8.671567 | 54.23069
520.3 | 8.672367 | 54.23228
520.35 | 8.673233 | 54.23228
520.4 | 8.674033 | 54.22433
520.45 | 8.6749 | 54.22274
520.5 | 8.675734 | 54.23069
520.55 | 8.676567 | 54.23546
520.6 | 8.6774 | 54.23546
520.65 | 8.678233 | 54.22751
520.7 | 8.679067 | 54.22274
520.75 | 8.6799 | 54.21638
520.8 | 8.680734 | 54.21479
520.85 | 8.681567 | 54.21956
520.9 | 8.682366 | 54.22751
520.95 | 8.6832 | 54.22433
521 | 8.684067 | 54.21638
521.05 | 8.6849 | 54.21479
521.1 | 8.685734 | 54.21162
521.15 | 8.686566 | 54.20844
521.2 | 8.6874 | 54.21162
521.25 | 8.688233 | 54.21479
521.3 | 8.689067 | 54.20844
521.35 | 8.6899 | 54.20049
521.4 | 8.690733 | 54.1989
521.45 | 8.691566 | 54.20685
521.5 | 8.6924 | 54.21162
521.55 | 8.693233 | 54.20367
521.6 | 8.694067 | 54.19413
521.65 | 8.694901 | 54.18618
521.7 | 8.6957 | 54.17824
521.75 | 8.696567 | 54.16711
521.8 | 8.6974 | 54.15122
521.85 | 8.698234 | 54.14645
521.9 | 8.699067 | 54.1544
521.95 | 8.6999 | 54.16234
522 | 8.700733 | 54.16711
522.05 | 8.701567 | 54.15916
522.1 | 8.7024 | 54.15122
522.15 | 8.703234 | 54.1544
522.2 | 8.704067 | 54.1544
522.25 | 8.7049 | 54.14327
522.3 | 8.705733 | 54.14327
522.35 | 8.706567 | 54.14327
522.4 | 8.7074 | 54.13055
522.45 | 8.708234 | 54.12102
522.5 | 8.709066 | 54.10671
522.55 | 8.7099 | 54.09718
522.6 | 8.710733 | 54.10512
522.65 | 8.711567 | 54.12102
522.7 | 8.7124 | 54.12102
522.75 | 8.713233 | 54.11784
522.8 | 8.714067 | 54.11784
522.85 | 8.7149 | 54.12261
522.9 | 8.7157 | 54.13055
522.95 | 8.716567 | 54.13532
523 | 8.717401 | 54.13373
523.05 | 8.718233 | 54.12896
523.1 | 8.719067 | 54.13373
523.15 | 8.7199 | 54.14168
523.2 | 8.720734 | 54.13532
523.25 | 8.721567 | 54.12579
523.3 | 8.7224 | 54.12261
523.35 | 8.723233 | 54.12261
523.4 | 8.724033 | 54.12261
523.45 | 8.7249 | 54.11784
523.5 | 8.725734 | 54.11307
523.55 | 8.726566 | 54.10671
523.6 | 8.7274 | 54.11466
523.65 | 8.728233 | 54.13373
523.7 | 8.729067 | 54.14168
523.75 | 8.7299 | 54.12896
523.8 | 8.730734 | 54.11466
523.85 | 8.731566 | 54.11466
523.9 | 8.7324 | 54.11466
523.95 | 8.733233 | 54.10512
524 | 8.734067 | 54.09718
524.05 | 8.7349 | 54.09718
524.1 | 8.735733 | 54.10512
524.15 | 8.736567 | 54.10194
524.2 | 8.7374 | 54.09241
524.25 | 8.738234 | 54.08446
524.3 | 8.739034 | 54.07333
524.35 | 8.739867 | 54.06539
524.4 | 8.740733 | 54.05744
524.45 | 8.741567 | 54.0479
524.5 | 8.7424 | 54.0479
524.55 | 8.743234 | 54.06221
524.6 | 8.744067 | 54.07333
524.65 | 8.7449 | 54.06539
524.7 | 8.745733 | 54.04949
524.75 | 8.746567 | 54.04472
524.8 | 8.7474 | 54.05585
524.85 | 8.748234 | 54.06857
524.9 | 8.749066 | 54.06539
524.95 | 8.7499 | 54.06221
525 | 8.750733 | 54.06221
525.05 | 8.751567 | 54.06062
525.1 | 8.7524 | 54.0479
525.15 | 8.753233 | 54.03678
525.2 | 8.754066 | 54.04155
525.25 | 8.7549 | 54.05585
525.3 | 8.755733 | 54.06062
525.35 | 8.756567 | 54.06062
525.4 | 8.757401 | 54.05744
525.45 | 8.7582 | 54.04472
525.5 | 8.759033 | 54.0336
525.55 | 8.7599 | 54.03678
525.6 | 8.760734 | 54.0479
525.65 | 8.761567 | 54.05267
525.7 | 8.7624 | 54.04949
525.75 | 8.763233 | 54.04155
525.8 | 8.764067 | 54.03678
525.85 | 8.7649 | 54.04155
525.9 | 8.765734 | 54.05267
525.95 | 8.766567 | 54.05744
526 | 8.7674 | 54.05585
526.05 | 8.768233 | 54.04949
526.1 | 8.769067 | 54.04949
526.15 | 8.7699 | 54.05267
526.2 | 8.7707 | 54.06062
526.25 | 8.771566 | 54.06539
526.3 | 8.7724 | 54.05744
526.35 | 8.773233 | 54.04155
526.4 | 8.774067 | 54.02406
526.45 | 8.7749 | 54.02406
526.5 | 8.775733 | 54.03201
526.55 | 8.776567 | 54.03678
526.6 | 8.7774 | 54.03201
526.65 | 8.778234 | 54.02406
526.7 | 8.779067 | 54.02406
526.75 | 8.779901 | 54.02883
526.8 | 8.780733 | 54.02883
526.85 | 8.781567 | 54.02724
526.9 | 8.7824 | 54.03201
526.95 | 8.783234 | 54.03678
527 | 8.784067 | 54.03201
527.05 | 8.7849 | 54.02883
527.1 | 8.785733 | 54.02088
527.15 | 8.786567 | 54.01929
527.2 | 8.7874 | 54.01929
527.25 | 8.788234 | 54.02088
527.3 | 8.789066 | 54.01611
527.35 | 8.7899 | 54.00499
527.4 | 8.790733 | 53.99704
527.45 | 8.791567 | 54.00022
527.5 | 8.7924 | 54.00499
527.55 | 8.793234 | 54.00022
527.6 | 8.794033 | 53.99545
527.65 | 8.7949 | 54.00022
527.7 | 8.7957 | 54.00022
527.75 | 8.796567 | 53.99227
527.8 | 8.7974 | 53.98273
527.85 | 8.7982 | 53.98273
527.9 | 8.799067 | 53.99227
527.95 | 8.7999 | 53.99704
528 | 8.800734 | 53.99227
528.05 | 8.801567 | 53.98433
528.1 | 8.8024 | 53.97956
528.15 | 8.803233 | 53.97479
528.2 | 8.804067 | 53.97161
528.25 | 8.8049 | 53.96843
528.3 | 8.805734 | 53.96843
528.35 | 8.806567 | 53.97479
528.4 | 8.8074 | 53.97956
528.45 | 8.808233 | 53.97479
528.5 | 8.809067 | 53.97161
528.55 | 8.8099 | 53.97479
528.6 | 8.810734 | 53.97479
528.65 | 8.811566 | 53.97479
528.7 | 8.812366 | 53.98273
528.75 | 8.813233 | 53.99227
528.8 | 8.814067 | 53.9875
528.85 | 8.8149 | 53.97161
528.9 | 8.815733 | 53.96048
528.95 | 8.816566 | 53.96048
529 | 8.8174 | 53.95889
529.05 | 8.818233 | 53.94777
529.1 | 8.819067 | 53.93982
529.15 | 8.819901 | 53.943
529.2 | 8.8207 | 53.93982
529.25 | 8.821567 | 53.93187
529.3 | 8.822367 | 53.93505
529.35 | 8.8232 | 53.943
529.4 | 8.824067 | 53.93505
529.45 | 8.8249 | 53.91916
529.5 | 8.825733 | 53.91439
529.55 | 8.826567 | 53.91757
529.6 | 8.8274 | 53.91916
529.65 | 8.828234 | 53.91916
529.7 | 8.829067 | 53.92392
529.75 | 8.8299 | 53.93028
529.8 | 8.830733 | 53.93028
529.85 | 8.831567 | 53.9271
529.9 | 8.8324 | 53.93028
529.95 | 8.833234 | 53.92392
530 | 8.834066 | 53.90962
530.05 | 8.8349 | 53.90167
530.1 | 8.835733 | 53.90644
530.15 | 8.836567 | 53.91121
530.2 | 8.837367 | 53.91121
530.25 | 8.838233 | 53.90644
530.3 | 8.839067 | 53.90326
530.35 | 8.8399 | 53.89849
530.4 | 8.840734 | 53.88737
530.45 | 8.841567 | 53.88578
530.5 | 8.842401 | 53.88737
530.55 | 8.843233 | 53.89054
530.6 | 8.844067 | 53.89531
530.65 | 8.8449 | 53.89531
530.7 | 8.845734 | 53.88737
530.75 | 8.846567 | 53.88101
530.8 | 8.8474 | 53.87306
530.85 | 8.848233 | 53.87783
530.9 | 8.849033 | 53.88578
530.95 | 8.8499 | 53.88101
531 | 8.850734 | 53.8667
531.05 | 8.851566 | 53.86193
531.1 | 8.852366 | 53.8667
531.15 | 8.853233 | 53.86988
531.2 | 8.854067 | 53.8826
531.25 | 8.8549 | 53.89373
531.3 | 8.855734 | 53.89054
531.35 | 8.856566 | 53.88578
531.4 | 8.8574 | 53.90167
531.45 | 8.858233 | 53.90962
531.5 | 8.859067 | 53.89373
531.55 | 8.8599 | 53.88101
531.6 | 8.860733 | 53.88578
531.65 | 8.861567 | 53.88578
531.7 | 8.862367 | 53.8667
531.75 | 8.863234 | 53.84922
531.8 | 8.864067 | 53.84922
531.85 | 8.8649 | 53.85717
531.9 | 8.8657 | 53.85876
531.95 | 8.866567 | 53.86193
532 | 8.8674 | 53.85876
532.05 | 8.868234 | 53.85399
532.1 | 8.869067 | 53.84922
532.15 | 8.8699 | 53.85399
532.2 | 8.870733 | 53.86512
532.25 | 8.871567 | 53.87306
532.3 | 8.8724 | 53.87306
532.35 | 8.873234 | 53.86988
532.4 | 8.874066 | 53.86988
532.45 | 8.8749 | 53.86988
532.5 | 8.875733 | 53.8667
532.55 | 8.876567 | 53.86512
532.6 | 8.8774 | 53.86512
532.65 | 8.878233 | 53.86193
532.7 | 8.879033 | 53.86193
532.75 | 8.8799 | 53.85717
532.8 | 8.880733 | 53.85399
532.85 | 8.881567 | 53.86193
532.9 | 8.882401 | 53.85876
532.95 | 8.883233 | 53.84604
533 | 8.884067 | 53.83651
533.05 | 8.8849 | 53.83651
533.1 | 8.885734 | 53.84127
533.15 | 8.886567 | 53.83651
533.2 | 8.8874 | 53.82538
533.25 | 8.888233 | 53.82061
533.3 | 8.889067 | 53.82538
533.35 | 8.8899 | 53.83651
533.4 | 8.8907 | 53.84445
533.45 | 8.891567 | 53.84922
533.5 | 8.8924 | 53.85876
533.55 | 8.8932 | 53.86193
533.6 | 8.894067 | 53.84445
533.65 | 8.8949 | 53.82061
533.7 | 8.8957 | 53.81266
533.75 | 8.896566 | 53.81743
533.8 | 8.8974 | 53.82538
533.85 | 8.898233 | 53.83015
533.9 | 8.899067 | 53.83332
533.95 | 8.8999 | 53.83332
534 | 8.900733 | 53.82856
534.05 | 8.901567 | 53.82538
534.1 | 8.9024 | 53.82538
534.15 | 8.903234 | 53.82856
534.2 | 8.904067 | 53.82856
534.25 | 8.904901 | 53.83651
534.3 | 8.905733 | 53.83809
534.35 | 8.906567 | 53.82856
534.4 | 8.9074 | 53.82061
534.45 | 8.908234 | 53.82061
534.5 | 8.909034 | 53.82538
534.55 | 8.9099 | 53.83332
534.6 | 8.910733 | 53.82856
534.65 | 8.911567 | 53.81266
534.7 | 8.9124 | 53.79995
534.75 | 8.913234 | 53.79677
534.8 | 8.914066 | 53.80471
534.85 | 8.9149 | 53.8079
534.9 | 8.915733 | 53.79995
534.95 | 8.916567 | 53.792
535 | 8.9174 | 53.79995
535.05 | 8.918234 | 53.81584
535.1 | 8.919066 | 53.82538
535.15 | 8.9199 | 53.8222
535.2 | 8.9207 | 53.81743
535.25 | 8.921567 | 53.80948
535.3 | 8.9224 | 53.80154
535.35 | 8.923233 | 53.79359
535.4 | 8.924067 | 53.79359
535.45 | 8.9249 | 53.79677
535.5 | 8.925734 | 53.79677
535.55 | 8.926567 | 53.79995
535.6 | 8.9274 | 53.81266
535.65 | 8.928233 | 53.82061
535.7 | 8.929067 | 53.81584
535.75 | 8.9299 | 53.8079
535.8 | 8.930734 | 53.79995
535.85 | 8.931567 | 53.79359
535.9 | 8.9324 | 53.79677
535.95 | 8.933233 | 53.79995
536 | 8.934067 | 53.80154
536.05 | 8.9349 | 53.80471
536.1 | 8.935734 | 53.80471
536.15 | 8.936566 | 53.80471
536.2 | 8.9374 | 53.80471
536.25 | 8.938233 | 53.80471
536.3 | 8.939067 | 53.80948
536.35 | 8.9399 | 53.81266
536.4 | 8.940733 | 53.81266
536.45 | 8.941566 | 53.81266
536.5 | 8.9424 | 53.82061
536.55 | 8.943233 | 53.81743
536.6 | 8.944067 | 53.8079
536.65 | 8.944901 | 53.80154
536.7 | 8.945733 | 53.80471
536.75 | 8.946567 | 53.80471
536.8 | 8.9474 | 53.8079
536.85 | 8.948234 | 53.81266
536.9 | 8.949034 | 53.81743
536.95 | 8.9499 | 53.82061
537 | 8.950733 | 53.81584
537.05 | 8.951567 | 53.8079
537.1 | 8.9524 | 53.80471
537.15 | 8.953234 | 53.80948
537.2 | 8.954067 | 53.81266
537.25 | 8.9549 | 53.81584
537.3 | 8.955733 | 53.81584
537.35 | 8.956567 | 53.81743
537.4 | 8.9574 | 53.81584
537.45 | 8.958234 | 53.80471
537.5 | 8.959066 | 53.80154
537.55 | 8.959867 | 53.8079
537.6 | 8.960733 | 53.80948
537.65 | 8.961567 | 53.80154
537.7 | 8.962367 | 53.79995
537.75 | 8.963201 | 53.80154
537.8 | 8.964067 | 53.80154
537.85 | 8.9649 | 53.80154
537.9 | 8.965734 | 53.8079
537.95 | 8.966534 | 53.80948
538 | 8.967401 | 53.80471
538.05 | 8.968233 | 53.79995
538.1 | 8.969067 | 53.792
538.15 | 8.9699 | 53.78564
538.2 | 8.970734 | 53.78882
538.25 | 8.971567 | 53.79359
538.3 | 8.9724 | 53.79677
538.35 | 8.973233 | 53.792
538.4 | 8.974067 | 53.78405
538.45 | 8.9749 | 53.78087
538.5 | 8.9757 | 53.78564
538.55 | 8.976534 | 53.792
538.6 | 8.977366 | 53.792
538.65 | 8.978233 | 53.78564
538.7 | 8.979033 | 53.78087
538.75 | 8.9799 | 53.78564
538.8 | 8.980734 | 53.79359
538.85 | 8.981566 | 53.78882
538.9 | 8.9824 | 53.78405
538.95 | 8.983233 | 53.78564
539 | 8.984067 | 53.792
539.05 | 8.9849 | 53.78564
539.1 | 8.985733 | 53.78405
539.15 | 8.986567 | 53.78405
539.2 | 8.9874 | 53.78882
539.25 | 8.988234 | 53.78564
539.3 | 8.989034 | 53.78405
539.35 | 8.989867 | 53.78882
539.4 | 8.990733 | 53.80154
539.45 | 8.991567 | 53.80948
539.5 | 8.992367 | 53.8079
539.55 | 8.993234 | 53.79677
539.6 | 8.994067 | 53.7761
539.65 | 8.9949 | 53.76816
539.7 | 8.995733 | 53.77293
539.75 | 8.996567 | 53.7761
539.8 | 8.997367 | 53.77929
539.85 | 8.998234 | 53.78882
539.9 | 8.999066 | 53.792
539.95 | 8.9999 | 53.78405
540 | 9.000733 | 53.77929
540.05 | 9.001567 | 53.77929
540.1 | 9.0024 | 53.77929
540.15 | 9.003234 | 53.78405
540.2 | 9.004066 | 53.79995
540.25 | 9.0049 | 53.8079
540.3 | 9.005733 | 53.79995
540.35 | 9.006567 | 53.78564
540.4 | 9.007401 | 53.7761
540.45 | 9.008233 | 53.77134
540.5 | 9.009067 | 53.76021
540.55 | 9.0099 | 53.76021
540.6 | 9.010734 | 53.77134
540.65 | 9.011567 | 53.77293
540.7 | 9.0124 | 53.76816
540.75 | 9.013233 | 53.76816
540.8 | 9.014067 | 53.7761
540.85 | 9.0149 | 53.78087
540.9 | 9.015734 | 53.78564
540.95 | 9.016534 | 53.78882
541 | 9.017366 | 53.79359
541.05 | 9.018233 | 53.79359
541.1 | 9.019067 | 53.78087
541.15 | 9.019867 | 53.77293
541.2 | 9.020734 | 53.77293
541.25 | 9.021566 | 53.78087
541.3 | 9.0224 | 53.78405
541.35 | 9.023233 | 53.78087
541.4 | 9.024067 | 53.78882
541.45 | 9.0249 | 53.79359
541.5 | 9.025733 | 53.78564
541.55 | 9.026567 | 53.76498
541.6 | 9.0274 | 53.74273
541.65 | 9.028234 | 53.74432
541.7 | 9.029067 | 53.76339
541.75 | 9.029901 | 53.76498
541.8 | 9.030733 | 53.74432
541.85 | 9.031567 | 53.73478
541.9 | 9.0324 | 53.73955
541.95 | 9.033234 | 53.74749
542 | 9.034067 | 53.74749
542.05 | 9.0349 | 53.75544
542.1 | 9.035733 | 53.76339
542.15 | 9.036567 | 53.76339
542.2 | 9.0374 | 53.76021
542.25 | 9.038234 | 53.76339
542.3 | 9.039066 | 53.76498
542.35 | 9.0399 | 53.75544
542.4 | 9.040733 | 53.74749
542.45 | 9.041567 | 53.74908
542.5 | 9.0424 | 53.74432
542.55 | 9.0432 | 53.73478
542.6 | 9.044066 | 53.73955
542.65 | 9.0449 | 53.75226
542.7 | 9.0457 | 53.76021
542.75 | 9.046534 | 53.76021
542.8 | 9.0474 | 53.75226
542.85 | 9.048233 | 53.74273
542.9 | 9.049033 | 53.74432
542.95 | 9.0499 | 53.75226
543 | 9.050734 | 53.75703
543.05 | 9.051534 | 53.75226
543.1 | 9.0524 | 53.73955
543.15 | 9.053233 | 53.73637
543.2 | 9.054067 | 53.74432
543.25 | 9.0549 | 53.75226
543.3 | 9.055734 | 53.75226
543.35 | 9.056567 | 53.74273
543.4 | 9.0574 | 53.73478
543.45 | 9.058233 | 53.72683
543.5 | 9.059033 | 53.72842
543.55 | 9.0599 | 53.73637
543.6 | 9.060734 | 53.73637
543.65 | 9.061566 | 53.7316
543.7 | 9.062366 | 53.73637
543.75 | 9.063233 | 53.74432
543.8 | 9.064067 | 53.74273
543.85 | 9.0649 | 53.72842
543.9 | 9.065734 | 53.71888
543.95 | 9.066566 | 53.72047
544 | 9.0674 | 53.7316
544.05 | 9.068233 | 53.73955
544.1 | 9.069067 | 53.73955
544.15 | 9.069901 | 53.74749
544.2 | 9.070733 | 53.76339
544.25 | 9.071567 | 53.7761
544.3 | 9.0724 | 53.77134
544.35 | 9.073234 | 53.76498
544.4 | 9.074034 | 53.76498
544.45 | 9.0749 | 53.76021
544.5 | 9.075733 | 53.74749
544.55 | 9.076567 | 53.74273
544.6 | 9.0774 | 53.74749
544.65 | 9.078234 | 53.75703
544.7 | 9.079034 | 53.76498
544.75 | 9.0799 | 53.77134
544.8 | 9.080733 | 53.77929
544.85 | 9.081567 | 53.77929
544.9 | 9.0824 | 53.76339
544.95 | 9.083234 | 53.74749
545 | 9.084033 | 53.74432
545.05 | 9.084867 | 53.75544
545.1 | 9.085733 | 53.76816
545.15 | 9.086567 | 53.76498
545.2 | 9.0874 | 53.75703
545.25 | 9.088233 | 53.74908
545.3 | 9.089033 | 53.75703
545.35 | 9.0899 | 53.77134
545.4 | 9.090734 | 53.77293
545.45 | 9.091567 | 53.76498
545.5 | 9.092401 | 53.74908
545.55 | 9.093233 | 53.73955
545.6 | 9.094067 | 53.74432
545.65 | 9.0949 | 53.75703
545.7 | 9.095734 | 53.76816
545.75 | 9.096567 | 53.76816
545.8 | 9.0974 | 53.76339
545.85 | 9.098233 | 53.76339
545.9 | 9.099067 | 53.76339
545.95 | 9.099867 | 53.76816
546 | 9.100734 | 53.77293
546.05 | 9.101566 | 53.77293
546.1 | 9.102366 | 53.77134
546.15 | 9.103233 | 53.77134
546.2 | 9.104067 | 53.77134
546.25 | 9.1049 | 53.76816
546.3 | 9.1057 | 53.76816
546.35 | 9.106566 | 53.76498
546.4 | 9.1074 | 53.75703
546.45 | 9.108233 | 53.75226
546.5 | 9.109067 | 53.75703
546.55 | 9.1099 | 53.76339
546.6 | 9.110733 | 53.76339
546.65 | 9.111567 | 53.75544
546.7 | 9.1124 | 53.75226
546.75 | 9.113234 | 53.74908
546.8 | 9.114067 | 53.74908
546.85 | 9.1149 | 53.74908
546.9 | 9.115733 | 53.75226
546.95 | 9.116567 | 53.75703
547 | 9.1174 | 53.76021
547.05 | 9.118234 | 53.76339
547.1 | 9.119034 | 53.76816
547.15 | 9.1199 | 53.77134
547.2 | 9.120733 | 53.77134
547.25 | 9.121567 | 53.77293
547.3 | 9.1224 | 53.77929
547.35 | 9.123234 | 53.77929
547.4 | 9.124066 | 53.76498
547.45 | 9.1249 | 53.75226
547.5 | 9.125733 | 53.74432
547.55 | 9.126567 | 53.75544
547.6 | 9.1274 | 53.76816
547.65 | 9.128234 | 53.76816
547.7 | 9.129033 | 53.75544
547.75 | 9.1299 | 53.74749
547.8 | 9.130733 | 53.74908
547.85 | 9.131567 | 53.75544
547.9 | 9.132401 | 53.75544
547.95 | 9.133233 | 53.74432
548 | 9.134067 | 53.7316
548.05 | 9.1349 | 53.72842
548.1 | 9.135734 | 53.73478
548.15 | 9.136567 | 53.74432
548.2 | 9.1374 | 53.74432
548.25 | 9.138233 | 53.74273
548.3 | 9.139067 | 53.74273
548.35 | 9.139867 | 53.74273
548.4 | 9.140734 | 53.73955
548.45 | 9.141567 | 53.74432
548.5 | 9.142366 | 53.75544
548.55 | 9.1432 | 53.75544
548.6 | 9.144067 | 53.74432
548.65 | 9.1449 | 53.73955
548.7 | 9.145734 | 53.74273
548.75 | 9.146566 | 53.73955
548.8 | 9.1474 | 53.73478
548.85 | 9.148233 | 53.72683
548.9 | 9.149034 | 53.71571
548.95 | 9.1499 | 53.70776
549 | 9.150733 | 53.70299
549.05 | 9.151567 | 53.70299
549.1 | 9.1524 | 53.70776
549.15 | 9.153234 | 53.70617
549.2 | 9.154067 | 53.69822
549.25 | 9.154901 | 53.69981
549.3 | 9.155733 | 53.70776
549.35 | 9.156567 | 53.71094
549.4 | 9.1574 | 53.70776
549.45 | 9.158234 | 53.69981
549.5 | 9.159034 | 53.69027
549.55 | 9.1599 | 53.67915
549.6 | 9.160733 | 53.6712
549.65 | 9.161567 | 53.67438
549.7 | 9.1624 | 53.67915
549.75 | 9.163234 | 53.67756
549.8 | 9.164066 | 53.66961
549.85 | 9.1649 | 53.66643
549.9 | 9.165733 | 53.6712
549.95 | 9.166567 | 53.67915
550 | 9.1674 | 53.68233
550.05 | 9.168234 | 53.67915
550.1 | 9.169033 | 53.67438
550.15 | 9.1699 | 53.66643
550.2 | 9.170733 | 53.65849
550.25 | 9.171534 | 53.66166
550.3 | 9.1724 | 53.66166
550.35 | 9.1732 | 53.65531
550.4 | 9.174033 | 53.65531
550.45 | 9.174867 | 53.65531
550.5 | 9.1757 | 53.65054
550.55 | 9.176534 | 53.64577
550.6 | 9.1774 | 53.63464
550.65 | 9.178233 | 53.62511
550.7 | 9.179067 | 53.62511
550.75 | 9.1799 | 53.62988
550.8 | 9.180734 | 53.62193
550.85 | 9.181534 | 53.6108
550.9 | 9.1824 | 53.61398
550.95 | 9.183233 | 53.61875
551 | 9.184067 | 53.61398
551.05 | 9.1849 | 53.60603
551.1 | 9.185734 | 53.59332
551.15 | 9.186533 | 53.58537
551.2 | 9.1874 | 53.5806
551.25 | 9.1882 | 53.57742
551.3 | 9.189067 | 53.57742
551.35 | 9.1899 | 53.57265
551.4 | 9.190734 | 53.56471
551.45 | 9.191566 | 53.55676
551.5 | 9.1924 | 53.54564
551.55 | 9.193233 | 53.54087
551.6 | 9.194067 | 53.53928
551.65 | 9.194901 | 53.53133
551.7 | 9.195733 | 53.52338
551.75 | 9.196567 | 53.51543
551.8 | 9.1974 | 53.51543
551.85 | 9.198234 | 53.50431
551.9 | 9.199067 | 53.48682
551.95 | 9.1999 | 53.47252
552 | 9.200733 | 53.4757
552.05 | 9.201567 | 53.49159
552.1 | 9.2024 | 53.49159
552.15 | 9.203234 | 53.47093
552.2 | 9.204067 | 53.45504
552.25 | 9.2049 | 53.45185
552.3 | 9.205733 | 53.45185
552.35 | 9.206567 | 53.45821
552.4 | 9.2074 | 53.4598
552.45 | 9.208234 | 53.46298
552.5 | 9.209066 | 53.47093
552.55 | 9.209867 | 53.4757
552.6 | 9.210733 | 53.47093
552.65 | 9.211567 | 53.45185
552.7 | 9.212367 | 53.4296
552.75 | 9.213233 | 53.40735
552.8 | 9.214067 | 53.38987
552.85 | 9.2149 | 53.38192
552.9 | 9.215734 | 53.38987
552.95 | 9.216567 | 53.39463
553 | 9.217401 | 53.39782
553.05 | 9.218233 | 53.39782
553.1 | 9.219067 | 53.39782
553.15 | 9.2199 | 53.38669
553.2 | 9.220734 | 53.37874
553.25 | 9.221567 | 53.37715
553.3 | 9.2224 | 53.37079
553.35 | 9.2232 | 53.35808
553.4 | 9.224033 | 53.35331
553.45 | 9.2249 | 53.35331
553.5 | 9.225734 | 53.35649
553.55 | 9.226534 | 53.35013
553.6 | 9.2274 | 53.32947
553.65 | 9.228233 | 53.31199
553.7 | 9.229067 | 53.30563
553.75 | 9.229867 | 53.31199
553.8 | 9.2307 | 53.30404
553.85 | 9.231566 | 53.27702
553.9 | 9.2324 | 53.25953
553.95 | 9.233233 | 53.25953
554 | 9.234067 | 53.25953
554.05 | 9.2349 | 53.24841
554.1 | 9.235733 | 53.23251
554.15 | 9.236567 | 53.22774
554.2 | 9.2374 | 53.22774
554.25 | 9.238234 | 53.22615
554.3 | 9.239067 | 53.21185
554.35 | 9.239867 | 53.19595
554.4 | 9.240733 | 53.18642
554.45 | 9.241567 | 53.17529
554.5 | 9.242367 | 53.16257
554.55 | 9.243234 | 53.1594
554.6 | 9.244067 | 53.1594
554.65 | 9.2449 | 53.1594
554.7 | 9.245733 | 53.15304
554.75 | 9.246567 | 53.14668
554.8 | 9.2474 | 53.14668
554.85 | 9.248234 | 53.14668
554.9 | 9.249066 | 53.14668
554.95 | 9.2499 | 53.13873
555 | 9.2507 | 53.12443
555.05 | 9.251567 | 53.11648
555.1 | 9.2524 | 53.12125
555.15 | 9.253201 | 53.13079
555.2 | 9.254066 | 53.1292
555.25 | 9.2549 | 53.10853
555.3 | 9.255733 | 53.09423
555.35 | 9.256567 | 53.09264
555.4 | 9.257401 | 53.08151
555.45 | 9.258233 | 53.06562
555.5 | 9.259067 | 53.04813
555.55 | 9.2599 | 53.04337
555.6 | 9.260734 | 53.04019
555.65 | 9.261567 | 53.03542
555.7 | 9.2624 | 53.02747
555.75 | 9.263233 | 53.02747
555.8 | 9.264067 | 53.02429
555.85 | 9.2649 | 53.01158
555.9 | 9.265734 | 53.00681
555.95 | 9.266567 | 53.00045
556 | 9.2674 | 52.99091
556.05 | 9.268233 | 52.97184
556.1 | 9.269067 | 52.95594
556.15 | 9.2699 | 52.94164
556.2 | 9.270734 | 52.93052
556.25 | 9.271566 | 52.93369
556.3 | 9.272367 | 52.93052
556.35 | 9.273233 | 52.92733
556.4 | 9.274067 | 52.92257
556.45 | 9.2749 | 52.90985
556.5 | 9.275733 | 52.90508
556.55 | 9.276567 | 52.90508
556.6 | 9.2774 | 52.89396
556.65 | 9.278234 | 52.88601
556.7 | 9.279067 | 52.88919
556.75 | 9.279901 | 52.88601
556.8 | 9.280733 | 52.87647
556.85 | 9.281567 | 52.87329
556.9 | 9.2824 | 52.86535
556.95 | 9.283234 | 52.85422
557 | 9.284067 | 52.85422
557.05 | 9.2849 | 52.8574
557.1 | 9.285733 | 52.8574
557.15 | 9.286567 | 52.8574
557.2 | 9.2874 | 52.8574
557.25 | 9.288234 | 52.8574
557.3 | 9.289066 | 52.85422
557.35 | 9.2899 | 52.84468
557.4 | 9.290733 | 52.82879
557.45 | 9.291567 | 52.82084
557.5 | 9.2924 | 52.81607
557.55 | 9.293234 | 52.80495
557.6 | 9.294066 | 52.80495
557.65 | 9.2949 | 52.81607
557.7 | 9.2957 | 52.82084
557.75 | 9.296567 | 52.81131
557.8 | 9.2974 | 52.797
557.85 | 9.298233 | 52.78905
557.9 | 9.299033 | 52.78746
557.95 | 9.2999 | 52.78428
558 | 9.300734 | 52.77634
558.05 | 9.301567 | 52.76362
558.1 | 9.3024 | 52.74773
558.15 | 9.303233 | 52.74455
558.2 | 9.304033 | 52.74773
558.25 | 9.3049 | 52.73978
558.3 | 9.305734 | 52.71912
558.35 | 9.306567 | 52.69368
558.4 | 9.307366 | 52.67302
558.45 | 9.308233 | 52.6619
558.5 | 9.309033 | 52.66666
558.55 | 9.3099 | 52.67461
558.6 | 9.310734 | 52.66507
558.65 | 9.311566 | 52.64918
558.7 | 9.312366 | 52.646
558.75 | 9.313233 | 52.64918
558.8 | 9.314067 | 52.65395
558.85 | 9.3149 | 52.66666
558.9 | 9.315734 | 52.67461
558.95 | 9.316566 | 52.66984
559 | 9.3174 | 52.65395
559.05 | 9.318233 | 52.63805
559.1 | 9.319067 | 52.62216
559.15 | 9.319901 | 52.62057
559.2 | 9.320733 | 52.63011
559.25 | 9.321567 | 52.63011
559.3 | 9.322367 | 52.62216
559.35 | 9.323234 | 52.62216
559.4 | 9.324067 | 52.62216
559.45 | 9.3249 | 52.61739
559.5 | 9.325733 | 52.60944
559.55 | 9.326567 | 52.60468
559.6 | 9.3274 | 52.6015
559.65 | 9.328234 | 52.59991
559.7 | 9.329067 | 52.59196
559.75 | 9.3299 | 52.57607
559.8 | 9.330733 | 52.56494
559.85 | 9.331567 | 52.56494
559.9 | 9.3324 | 52.56017
559.95 | 9.333234 | 52.54745
560 | 9.334066 | 52.53474
560.05 | 9.3349 | 52.52679
560.1 | 9.335733 | 52.51249
560.15 | 9.336567 | 52.50295
560.2 | 9.3374 | 52.49977
560.25 | 9.338233 | 52.49818
560.3 | 9.339033 | 52.49977
560.35 | 9.3399 | 52.50295
560.4 | 9.340734 | 52.49183
560.45 | 9.341567 | 52.47911
560.5 | 9.342401 | 52.47911
560.55 | 9.343233 | 52.48388
560.6 | 9.344067 | 52.48388
560.65 | 9.3449 | 52.46639
560.7 | 9.345734 | 52.44255
560.75 | 9.346567 | 52.43778
560.8 | 9.3474 | 52.43937
560.85 | 9.348233 | 52.43778
560.9 | 9.349067 | 52.4346
560.95 | 9.3499 | 52.43142
561 | 9.350734 | 52.42189
561.05 | 9.351566 | 52.40917
561.1 | 9.352366 | 52.40123
561.15 | 9.353233 | 52.39804
561.2 | 9.354067 | 52.39328
561.25 | 9.3549 | 52.39328
561.3 | 9.355734 | 52.39328
561.35 | 9.356566 | 52.38851
561.4 | 9.3574 | 52.36943
561.45 | 9.358233 | 52.34877
561.5 | 9.359067 | 52.34082
561.55 | 9.3599 | 52.34877
561.6 | 9.360733 | 52.35354
561.65 | 9.361567 | 52.34877
561.7 | 9.3624 | 52.34082
561.75 | 9.363234 | 52.33606
561.8 | 9.364067 | 52.33288
561.85 | 9.3649 | 52.3297
561.9 | 9.365733 | 52.32334
561.95 | 9.366567 | 52.31221
562 | 9.3674 | 52.30904
562.05 | 9.368234 | 52.30427
562.1 | 9.369067 | 52.29314
562.15 | 9.3699 | 52.2836
562.2 | 9.370733 | 52.28043
562.25 | 9.371567 | 52.27566
562.3 | 9.3724 | 52.27089
562.35 | 9.3732 | 52.26294
562.4 | 9.374066 | 52.25499
562.45 | 9.3749 | 52.24705
562.5 | 9.375733 | 52.24228
562.55 | 9.376567 | 52.24705
562.6 | 9.377367 | 52.25499
562.65 | 9.378234 | 52.25023
562.7 | 9.379033 | 52.22161
562.75 | 9.3799 | 52.19777
562.8 | 9.3807 | 52.18983
562.85 | 9.381567 | 52.18983
562.9 | 9.382367 | 52.18983
562.95 | 9.383233 | 52.19777
563 | 9.384067 | 52.20731
563.05 | 9.3849 | 52.21367
563.1 | 9.385734 | 52.21844
563.15 | 9.386567 | 52.22161
563.2 | 9.3874 | 52.22321
563.25 | 9.388233 | 52.22161
563.3 | 9.389067 | 52.21049
563.35 | 9.3899 | 52.18983
563.4 | 9.390734 | 52.17393
563.45 | 9.391567 | 52.16916
563.5 | 9.392366 | 52.16916
563.55 | 9.393233 | 52.16599
563.6 | 9.394067 | 52.15804
563.65 | 9.3949 | 52.14532
563.7 | 9.395734 | 52.13261
563.75 | 9.396566 | 52.12466
563.8 | 9.3974 | 52.12466
563.85 | 9.398233 | 52.1342
563.9 | 9.399067 | 52.14532
563.95 | 9.3999 | 52.15009
564 | 9.400733 | 52.1485
564.05 | 9.401567 | 52.1342
564.1 | 9.4024 | 52.12625
564.15 | 9.403234 | 52.12466
564.2 | 9.404067 | 52.12625
564.25 | 9.404901 | 52.12148
564.3 | 9.4057 | 52.10876
564.35 | 9.406567 | 52.09764
564.4 | 9.4074 | 52.08969
564.45 | 9.408234 | 52.08492
564.5 | 9.409034 | 52.08333
564.55 | 9.4099 | 52.0881
564.6 | 9.410733 | 52.0881
564.65 | 9.411567 | 52.08015
564.7 | 9.4124 | 52.08015
564.75 | 9.413234 | 52.0881
564.8 | 9.414066 | 52.08492
564.85 | 9.4149 | 52.07698
564.9 | 9.415733 | 52.07698
564.95 | 9.416567 | 52.07539
565 | 9.4174 | 52.06744
565.05 | 9.418234 | 52.06108
565.1 | 9.419066 | 52.05313
565.15 | 9.4199 | 52.04042
565.2 | 9.420733 | 52.0277
565.25 | 9.421567 | 52.01976
565.3 | 9.4224 | 52.01181
565.35 | 9.423233 | 52.00704
565.4 | 9.424067 | 52.01022
565.45 | 9.4249 | 52.01181
565.5 | 9.425734 | 52.01657
565.55 | 9.426567 | 52.01976
565.6 | 9.427367 | 52.01181
565.65 | 9.428233 | 52.00227
565.7 | 9.429067 | 51.99909
565.75 | 9.429867 | 52.00386
565.8 | 9.430734 | 52.01181
565.85 | 9.431567 | 52.00386
565.9 | 9.432366 | 51.98796
565.95 | 9.433233 | 51.98002
566 | 9.434033 | 51.97048
566.05 | 9.4349 | 51.96254
566.1 | 9.4357 | 51.95777
566.15 | 9.436566 | 51.95459
566.2 | 9.4374 | 51.94982
566.25 | 9.438233 | 51.94187
566.3 | 9.439067 | 51.9371
566.35 | 9.4399 | 51.93393
566.4 | 9.440734 | 51.92916
566.45 | 9.441566 | 51.92121
566.5 | 9.4424 | 51.91008
566.55 | 9.443233 | 51.90213
566.6 | 9.444067 | 51.89419
566.65 | 9.444901 | 51.8926
566.7 | 9.445733 | 51.89419
566.75 | 9.446567 | 51.89737
566.8 | 9.4474 | 51.88624
566.85 | 9.448234 | 51.87194
566.9 | 9.449067 | 51.86399
566.95 | 9.4499 | 51.87352
567 | 9.450733 | 51.87829
567.05 | 9.451567 | 51.86876
567.1 | 9.4524 | 51.85286
567.15 | 9.453234 | 51.84174
567.2 | 9.454067 | 51.83697
567.25 | 9.4549 | 51.83538
567.3 | 9.455733 | 51.83538
567.35 | 9.456567 | 51.82743
567.4 | 9.4574 | 51.81313
567.45 | 9.458234 | 51.80359
567.5 | 9.459066 | 51.80359
567.55 | 9.4599 | 51.79882
567.6 | 9.460733 | 51.78452
567.65 | 9.461567 | 51.76703
567.7 | 9.462367 | 51.76226
567.75 | 9.463233 | 51.76385
567.8 | 9.464067 | 51.76385
567.85 | 9.4649 | 51.75908
567.9 | 9.465734 | 51.75114
567.95 | 9.466567 | 51.74637
568 | 9.467401 | 51.73365
568.05 | 9.468233 | 51.7257
568.1 | 9.469067 | 51.72253
568.15 | 9.4699 | 51.73047
568.2 | 9.470734 | 51.74001
568.25 | 9.471567 | 51.74637
568.3 | 9.472366 | 51.73365
568.35 | 9.473233 | 51.72253
568.4 | 9.474033 | 51.72729
568.45 | 9.4749 | 51.73524
568.5 | 9.475734 | 51.73047
568.55 | 9.476566 | 51.71458
568.6 | 9.4774 | 51.70345
568.65 | 9.478233 | 51.70186
568.7 | 9.479067 | 51.69709
568.75 | 9.4799 | 51.68279
568.8 | 9.480734 | 51.6669
568.85 | 9.481566 | 51.64941
568.9 | 9.482367 | 51.64623
568.95 | 9.483233 | 51.64941
569 | 9.484067 | 51.64464
569.05 | 9.4849 | 51.6367
569.1 | 9.485733 | 51.63352
569.15 | 9.486567 | 51.64146
569.2 | 9.4874 | 51.63829
569.25 | 9.488234 | 51.62875
569.3 | 9.489067 | 51.61603
569.35 | 9.4899 | 51.60968
569.4 | 9.490733 | 51.60809
569.45 | 9.491567 | 51.60014
569.5 | 9.4924 | 51.58742
569.55 | 9.493234 | 51.56835
569.6 | 9.494067 | 51.56358
569.65 | 9.4949 | 51.57153
569.7 | 9.495733 | 51.57948
569.75 | 9.496567 | 51.57312
569.8 | 9.4974 | 51.56358
569.85 | 9.498234 | 51.55563
569.9 | 9.499066 | 51.55246
569.95 | 9.4999 | 51.55246
570 | 9.500733 | 51.55563
570.05 | 9.501567 | 51.55563
570.1 | 9.502367 | 51.55246
570.15 | 9.503234 | 51.54292
570.2 | 9.504066 | 51.52385
570.25 | 9.5049 | 51.50636
570.3 | 9.505733 | 51.49841
570.35 | 9.506567 | 51.49364
570.4 | 9.507401 | 51.48252
570.45 | 9.508233 | 51.4698
570.5 | 9.509067 | 51.46663
570.55 | 9.5099 | 51.46663
570.6 | 9.510734 | 51.45868
570.65 | 9.511567 | 51.44596
570.7 | 9.5124 | 51.43483
570.75 | 9.513233 | 51.43483
570.8 | 9.514067 | 51.43483
570.85 | 9.5149 | 51.43007
570.9 | 9.515734 | 51.4253
570.95 | 9.516567 | 51.41417
571 | 9.5174 | 51.40464
571.05 | 9.5182 | 51.40622
571.1 | 9.519067 | 51.41258
571.15 | 9.5199 | 51.40145
571.2 | 9.520734 | 51.37761
571.25 | 9.521566 | 51.36013
571.3 | 9.5224 | 51.35218
571.35 | 9.523233 | 51.34423
571.4 | 9.524067 | 51.32834
571.45 | 9.5249 | 51.31881
571.5 | 9.525701 | 51.31562
571.55 | 9.526567 | 51.31562
571.6 | 9.5274 | 51.31086
571.65 | 9.528234 | 51.29655
571.7 | 9.529067 | 51.28384
571.75 | 9.529901 | 51.27907
571.8 | 9.530733 | 51.2743
571.85 | 9.531567 | 51.26317
571.9 | 9.5324 | 51.25046
571.95 | 9.533234 | 51.24251
572 | 9.534067 | 51.23456
572.05 | 9.5349 | 51.22662
572.1 | 9.535733 | 51.21867
572.15 | 9.536567 | 51.20913
572.2 | 9.5374 | 51.19483
572.25 | 9.538234 | 51.19324
572.3 | 9.539066 | 51.19483
572.35 | 9.5399 | 51.18688
572.4 | 9.540733 | 51.1694
572.45 | 9.541567 | 51.1535
572.5 | 9.5424 | 51.14555
572.55 | 9.543234 | 51.13602
572.6 | 9.544066 | 51.12489
572.65 | 9.544867 | 51.12171
572.7 | 9.545733 | 51.12012
572.75 | 9.546567 | 51.11217
572.8 | 9.5474 | 51.09946
572.85 | 9.548233 | 51.09151
572.9 | 9.549067 | 51.08516
572.95 | 9.5499 | 51.08516
573 | 9.550734 | 51.08039
573.05 | 9.551567 | 51.07721
573.1 | 9.5524 | 51.07085
573.15 | 9.553233 | 51.05655
573.2 | 9.554067 | 51.04224
573.25 | 9.5549 | 51.03111
573.3 | 9.555734 | 51.02317
573.35 | 9.556567 | 51.02317
573.4 | 9.5574 | 51.02317
573.45 | 9.558233 | 51.01999
573.5 | 9.559067 | 51.01522
573.55 | 9.5599 | 51.01522
573.6 | 9.560734 | 51.01204
573.65 | 9.561566 | 51.0025
573.7 | 9.562366 | 50.99137
573.75 | 9.563233 | 50.99137
573.8 | 9.564067 | 50.98979
573.85 | 9.5649 | 50.98184
573.9 | 9.565734 | 50.97548
573.95 | 9.566566 | 50.96276
574 | 9.5674 | 50.94687
574.05 | 9.568233 | 50.9421
574.1 | 9.569067 | 50.94687
574.15 | 9.569901 | 50.93892
574.2 | 9.570733 | 50.92462
574.25 | 9.571567 | 50.91349
574.3 | 9.572367 | 50.91826
574.35 | 9.5732 | 50.92144
574.4 | 9.574067 | 50.91031
574.45 | 9.5749 | 50.8976
574.5 | 9.5757 | 50.88488
574.55 | 9.576567 | 50.87217
574.6 | 9.5774 | 50.86422
574.65 | 9.578234 | 50.87217
574.7 | 9.579067 | 50.88488
574.75 | 9.5799 | 50.88965
574.8 | 9.580733 | 50.88012
574.85 | 9.581567 | 50.86104
574.9 | 9.5824 | 50.84832
574.95 | 9.583234 | 50.84515
575 | 9.584066 | 50.84356
575.05 | 9.5849 | 50.84515
575.1 | 9.585733 | 50.85151
575.15 | 9.586567 | 50.84356
575.2 | 9.5874 | 50.83084
575.25 | 9.588233 | 50.81495
575.3 | 9.589067 | 50.80064
575.35 | 9.5899 | 50.79428
575.4 | 9.590734 | 50.79587
575.45 | 9.591567 | 50.80382
575.5 | 9.592401 | 50.80382
575.55 | 9.593233 | 50.80382
575.6 | 9.594067 | 50.80064
575.65 | 9.5949 | 50.79587
575.7 | 9.595734 | 50.79905
575.75 | 9.596567 | 50.80382
575.8 | 9.5974 | 50.79905
575.85 | 9.598233 | 50.78633
575.9 | 9.599067 | 50.76726
575.95 | 9.5999 | 50.75772
576 | 9.600734 | 50.75772
576.05 | 9.601566 | 50.75932
576.1 | 9.6024 | 50.75455
576.15 | 9.603233 | 50.74978
576.2 | 9.604067 | 50.73547
576.25 | 9.6049 | 50.71799
576.3 | 9.605734 | 50.69733
576.35 | 9.606566 | 50.68461
576.4 | 9.6074 | 50.67825
576.45 | 9.608233 | 50.68143
576.5 | 9.609067 | 50.68143
576.55 | 9.6099 | 50.68143
576.6 | 9.610733 | 50.67348
576.65 | 9.611567 | 50.66236
576.7 | 9.612367 | 50.65282
576.75 | 9.6132 | 50.656
576.8 | 9.614067 | 50.66077
576.85 | 9.6149 | 50.65282
576.9 | 9.615733 | 50.63693
576.95 | 9.616567 | 50.6258
577 | 9.6174 | 50.62898
577.05 | 9.618234 | 50.6258
577.1 | 9.619067 | 50.61944
577.15 | 9.6199 | 50.6258
577.2 | 9.620733 | 50.64964
577.25 | 9.621567 | 50.65759
577.3 | 9.6224 | 50.63693
577.35 | 9.623234 | 50.60832
577.4 | 9.624066 | 50.59083
577.45 | 9.6249 | 50.57971
577.5 | 9.625733 | 50.57971
577.55 | 9.626567 | 50.58765
577.6 | 9.6274 | 50.59242
577.65 | 9.628234 | 50.59719
577.7 | 9.629066 | 50.60037
577.75 | 9.6299 | 50.59719
577.8 | 9.6307 | 50.59242
577.85 | 9.631567 | 50.58765
577.9 | 9.632401 | 50.57176
577.95 | 9.633233 | 50.56381
578 | 9.634067 | 50.56381
578.05 | 9.6349 | 50.56063
578.1 | 9.635734 | 50.55904
578.15 | 9.636567 | 50.55587
578.2 | 9.6374 | 50.54792
578.25 | 9.638233 | 50.5352
578.3 | 9.639067 | 50.53043
578.35 | 9.6399 | 50.52407
578.4 | 9.6407 | 50.51454
578.45 | 9.641534 | 50.50977
578.5 | 9.6424 | 50.50659
578.55 | 9.643233 | 50.50182
578.6 | 9.644067 | 50.50182
578.65 | 9.6449 | 50.50341
578.7 | 9.645734 | 50.50977
578.75 | 9.646566 | 50.51772
578.8 | 9.6474 | 50.51136
578.85 | 9.648233 | 50.49865
578.9 | 9.649067 | 50.48593
578.95 | 9.6499 | 50.48116
579 | 9.650733 | 50.47798
579.05 | 9.651567 | 50.47004
579.1 | 9.6524 | 50.46685
579.15 | 9.653234 | 50.47321
579.2 | 9.654067 | 50.4748
579.25 | 9.654901 | 50.46527
579.3 | 9.655733 | 50.44619
579.35 | 9.656567 | 50.4303
579.4 | 9.6574 | 50.42871
579.45 | 9.658234 | 50.43666
579.5 | 9.659067 | 50.4303
579.55 | 9.6599 | 50.41282
579.6 | 9.660733 | 50.40805
579.65 | 9.661567 | 50.40963
579.7 | 9.6624 | 50.40963
579.75 | 9.663234 | 50.40169
579.8 | 9.664066 | 50.39692
579.85 | 9.6649 | 50.39215
579.9 | 9.665733 | 50.38897
579.95 | 9.666567 | 50.40169
580 | 9.6674 | 50.40805
580.05 | 9.668234 | 50.39215
580.1 | 9.669033 | 50.37308
580.15 | 9.6699 | 50.36354
580.2 | 9.670733 | 50.35241
580.25 | 9.671567 | 50.34924
580.3 | 9.6724 | 50.34764
580.35 | 9.673233 | 50.34288
580.4 | 9.674067 | 50.3397
580.45 | 9.6749 | 50.3397
580.5 | 9.6757 | 50.33175
580.55 | 9.676567 | 50.32063
580.6 | 9.6774 | 50.32857
580.65 | 9.678233 | 50.34288
580.7 | 9.679067 | 50.34288
580.75 | 9.6799 | 50.33493
580.8 | 9.680734 | 50.33493
580.85 | 9.681567 | 50.33493
580.9 | 9.682366 | 50.33493
580.95 | 9.683233 | 50.32857
581 | 9.684067 | 50.32063
581.05 | 9.6849 | 50.31586
581.1 | 9.685734 | 50.31586
581.15 | 9.686566 | 50.31903
581.2 | 9.6874 | 50.31427
581.25 | 9.688233 | 50.30314
581.3 | 9.689067 | 50.29837
581.35 | 9.6899 | 50.28725
581.4 | 9.690734 | 50.26976
581.45 | 9.691566 | 50.2634
581.5 | 9.6924 | 50.26658
581.55 | 9.693233 | 50.2634
581.6 | 9.694067 | 50.25864
581.65 | 9.694901 | 50.25387
581.7 | 9.695733 | 50.25546
581.75 | 9.696533 | 50.25864
581.8 | 9.6974 | 50.24751
581.85 | 9.698234 | 50.23479
581.9 | 9.699067 | 50.22685
581.95 | 9.6999 | 50.2189
582 | 9.700733 | 50.21731
582.05 | 9.701567 | 50.22208
582.1 | 9.7024 | 50.22685
582.15 | 9.703234 | 50.22685
582.2 | 9.704067 | 50.22208
582.25 | 9.7049 | 50.21095
582.3 | 9.705733 | 50.19347
582.35 | 9.706567 | 50.18075
582.4 | 9.7074 | 50.18552
582.45 | 9.708234 | 50.19347
582.5 | 9.709066 | 50.19347
582.55 | 9.7099 | 50.18552
582.6 | 9.7107 | 50.17757
582.65 | 9.711567 | 50.17281
582.7 | 9.7124 | 50.16486
582.75 | 9.713233 | 50.16168
582.8 | 9.714033 | 50.15691
582.85 | 9.7149 | 50.15214
582.9 | 9.715734 | 50.1442
582.95 | 9.716567 | 50.14102
583 | 9.717401 | 50.13943
583.05 | 9.718233 | 50.13625
583.1 | 9.719067 | 50.13307
583.15 | 9.7199 | 50.12353
583.2 | 9.720734 | 50.10923
583.25 | 9.721567 | 50.10923
583.3 | 9.7224 | 50.1283
583.35 | 9.723233 | 50.13307
583.4 | 9.724067 | 50.12353
583.45 | 9.7249 | 50.10923
583.5 | 9.7257 | 50.10764
583.55 | 9.726566 | 50.10764
583.6 | 9.7274 | 50.10764
583.65 | 9.728233 | 50.10764
583.7 | 9.729067 | 50.10446
583.75 | 9.7299 | 50.10446
583.8 | 9.730734 | 50.10764
583.85 | 9.731566 | 50.10446
583.9 | 9.7324 | 50.09174
583.95 | 9.733233 | 50.07585
584 | 9.734067 | 50.07108
584.05 | 9.7349 | 50.07903
584.1 | 9.735733 | 50.08698
584.15 | 9.736567 | 50.0838
584.2 | 9.7374 | 50.08698
584.25 | 9.738234 | 50.09651
584.3 | 9.739067 | 50.11241
584.35 | 9.7399 | 50.12353
584.4 | 9.740733 | 50.12353
584.45 | 9.741567 | 50.10923
584.5 | 9.7424 | 50.08857
584.55 | 9.743234 | 50.07585
584.6 | 9.744067 | 50.07585
584.65 | 9.7449 | 50.08698
584.7 | 9.745733 | 50.09492
584.75 | 9.746567 | 50.0838
584.8 | 9.7474 | 50.06313
584.85 | 9.748234 | 50.04724
584.9 | 9.749033 | 50.03929
584.95 | 9.7499 | 50.03929
585 | 9.750733 | 50.04724
585.05 | 9.751567 | 50.05836
585.1 | 9.752367 | 50.05996
585.15 | 9.753234 | 50.05996
585.2 | 9.754066 | 50.05996
585.25 | 9.7549 | 50.05836
585.3 | 9.755733 | 50.05836
585.35 | 9.756567 | 50.05519
585.4 | 9.757401 | 50.05042
585.45 | 9.758233 | 50.03929
585.5 | 9.759067 | 50.02975
585.55 | 9.7599 | 50.0234
585.6 | 9.760734 | 50.02658
585.65 | 9.761567 | 50.03135
585.7 | 9.7624 | 50.02658
585.75 | 9.7632 | 50.01068
585.8 | 9.764067 | 50.00114
585.85 | 9.7649 | 50.00591
585.9 | 9.765734 | 50.00591
585.95 | 9.766567 | 50.00591
586 | 9.7674 | 50.00591
586.05 | 9.768233 | 50.0075
586.1 | 9.769033 | 50.01386
586.15 | 9.7699 | 50.01545
586.2 | 9.770734 | 50.01863
586.25 | 9.771566 | 50.02181
586.3 | 9.7724 | 50.02181
586.35 | 9.773233 | 50.01386
586.4 | 9.774067 | 50.00114
586.45 | 9.7749 | 49.99479
586.5 | 9.775733 | 49.9932
586.55 | 9.776567 | 49.99002
586.6 | 9.7774 | 49.98684
586.65 | 9.778234 | 49.99002
586.7 | 9.779067 | 49.99797
586.75 | 9.779901 | 50.00114
586.8 | 9.780733 | 49.99797
586.85 | 9.781567 | 49.99479
586.9 | 9.7824 | 49.9932
586.95 | 9.783234 | 49.9932
587 | 9.784067 | 49.99002
587.05 | 9.7849 | 49.99002
587.1 | 9.785733 | 49.99479
587.15 | 9.786567 | 49.99797
587.2 | 9.787367 | 49.9932
587.25 | 9.788234 | 49.97889
587.3 | 9.789066 | 49.96618
587.35 | 9.7899 | 49.95664
587.4 | 9.790733 | 49.94869
587.45 | 9.791567 | 49.95028
587.5 | 9.792367 | 49.95346
587.55 | 9.793234 | 49.95346
587.6 | 9.794066 | 49.95346
587.65 | 9.7949 | 49.95664
587.7 | 9.795733 | 49.95664
587.75 | 9.796567 | 49.95028
587.8 | 9.797367 | 49.94869
587.85 | 9.798233 | 49.94551
587.9 | 9.799067 | 49.94869
587.95 | 9.7999 | 49.94869
588 | 9.800734 | 49.94869
588.05 | 9.801567 | 49.95028
588.1 | 9.8024 | 49.95664
588.15 | 9.803233 | 49.95028
588.2 | 9.804067 | 49.94551
588.25 | 9.8049 | 49.93439
588.3 | 9.8057 | 49.92008
588.35 | 9.806567 | 49.91214
588.4 | 9.8074 | 49.91372
588.45 | 9.808233 | 49.91214
588.5 | 9.809033 | 49.90578
588.55 | 9.8099 | 49.90101
588.6 | 9.810734 | 49.90101
588.65 | 9.811566 | 49.90101
588.7 | 9.8124 | 49.90419
588.75 | 9.813233 | 49.89783
588.8 | 9.814067 | 49.88829
588.85 | 9.8149 | 49.88511
588.9 | 9.815734 | 49.88034
588.95 | 9.816566 | 49.87717
589 | 9.8174 | 49.88511
589.05 | 9.818233 | 49.89624
589.1 | 9.819067 | 49.89624
589.15 | 9.819901 | 49.88829
589.2 | 9.820733 | 49.87717
589.25 | 9.821567 | 49.86922
589.3 | 9.8224 | 49.86763
589.35 | 9.823234 | 49.8724
589.4 | 9.824067 | 49.88511
589.45 | 9.8249 | 49.90101
589.5 | 9.8257 | 49.90419
589.55 | 9.826567 | 49.89624
589.6 | 9.8274 | 49.89783
589.65 | 9.828234 | 49.90419
589.7 | 9.829034 | 49.89783
589.75 | 9.8299 | 49.88353
589.8 | 9.830733 | 49.8724
589.85 | 9.831567 | 49.86445
589.9 | 9.8324 | 49.85968
589.95 | 9.833234 | 49.85968
590 | 9.834066 | 49.86286
590.05 | 9.8349 | 49.85492
590.1 | 9.835733 | 49.84697
590.15 | 9.836534 | 49.84856
590.2 | 9.8374 | 49.86286
590.25 | 9.838233 | 49.87558
590.3 | 9.839067 | 49.87717
590.35 | 9.8399 | 49.86922
590.4 | 9.840734 | 49.86286
590.45 | 9.841567 | 49.8565
590.5 | 9.842401 | 49.84697
590.55 | 9.843233 | 49.84379
590.6 | 9.844067 | 49.84856
590.65 | 9.8449 | 49.84856
590.7 | 9.845734 | 49.85173
590.75 | 9.846567 | 49.85968
590.8 | 9.8474 | 49.85968
590.85 | 9.848233 | 49.84856
590.9 | 9.849033 | 49.84379
590.95 | 9.8499 | 49.84061
591 | 9.850734 | 49.84061
591.05 | 9.851566 | 49.84061
591.1 | 9.852366 | 49.84061
591.15 | 9.853233 | 49.83902
591.2 | 9.854067 | 49.83266
591.25 | 9.8549 | 49.83266
591.3 | 9.855734 | 49.83107
591.35 | 9.856566 | 49.82789
591.4 | 9.8574 | 49.83266
591.45 | 9.858233 | 49.83902
591.5 | 9.859067 | 49.83107
591.55 | 9.8599 | 49.82789
591.6 | 9.860733 | 49.83107
591.65 | 9.861567 | 49.83107
591.7 | 9.8624 | 49.82789
591.75 | 9.863234 | 49.82312
591.8 | 9.864067 | 49.812
591.85 | 9.8649 | 49.80723
591.9 | 9.8657 | 49.80246
591.95 | 9.866567 | 49.80246
592 | 9.8674 | 49.80723
592.05 | 9.868234 | 49.81518
592.1 | 9.869067 | 49.81518
592.15 | 9.8699 | 49.81518
592.2 | 9.8707 | 49.81518
592.25 | 9.871567 | 49.81518
592.3 | 9.8724 | 49.812
592.35 | 9.873234 | 49.812
592.4 | 9.874066 | 49.81995
592.45 | 9.8749 | 49.82312
592.5 | 9.875733 | 49.81518
592.55 | 9.876567 | 49.80405
592.6 | 9.8774 | 49.79928
592.65 | 9.878234 | 49.79928
592.7 | 9.879066 | 49.80723
592.75 | 9.8799 | 49.81518
592.8 | 9.880733 | 49.80723
592.85 | 9.881567 | 49.79451
592.9 | 9.882401 | 49.79451
592.95 | 9.883233 | 49.79928
593 | 9.884067 | 49.80405
593.05 | 9.8849 | 49.81041
593.1 | 9.885734 | 49.812
593.15 | 9.886567 | 49.81041
593.2 | 9.8874 | 49.80723
593.25 | 9.888233 | 49.80246
593.3 | 9.889067 | 49.79928
593.35 | 9.8899 | 49.7961
593.4 | 9.890734 | 49.79451
593.45 | 9.891567 | 49.79451
593.5 | 9.8924 | 49.80246
593.55 | 9.893233 | 49.80405
593.6 | 9.894067 | 49.80405
593.65 | 9.8949 | 49.80723
593.7 | 9.895734 | 49.812
593.75 | 9.896566 | 49.82631
593.8 | 9.897367 | 49.84697
593.85 | 9.898233 | 49.85173
593.9 | 9.899034 | 49.83584
593.95 | 9.8999 | 49.81995
594 | 9.900733 | 49.812
594.05 | 9.901567 | 49.80723
594.1 | 9.9024 | 49.80405
594.15 | 9.903234 | 49.80246
594.2 | 9.904067 | 49.79928
594.25 | 9.904901 | 49.80246
594.3 | 9.905733 | 49.812
594.35 | 9.906567 | 49.81836
594.4 | 9.9074 | 49.81836
594.45 | 9.908234 | 49.812
594.5 | 9.909067 | 49.812
594.55 | 9.9099 | 49.81518
594.6 | 9.910733 | 49.812
594.65 | 9.911567 | 49.81041
594.7 | 9.9124 | 49.812
594.75 | 9.913234 | 49.812
594.8 | 9.914066 | 49.80405
594.85 | 9.9149 | 49.79928
594.9 | 9.915733 | 49.7961
594.95 | 9.916567 | 49.79928
595 | 9.9174 | 49.81041
595.05 | 9.918234 | 49.81836
595.1 | 9.919066 | 49.812
595.15 | 9.9199 | 49.80405
595.2 | 9.920733 | 49.79928
595.25 | 9.921567 | 49.80246
595.3 | 9.9224 | 49.812
595.35 | 9.923233 | 49.81836
595.4 | 9.924067 | 49.81995
595.45 | 9.9249 | 49.81995
595.5 | 9.9257 | 49.82312
595.55 | 9.926567 | 49.812
595.6 | 9.9274 | 49.79928
595.65 | 9.928233 | 49.79928
595.7 | 9.929033 | 49.80723
595.75 | 9.9299 | 49.81041
595.8 | 9.930734 | 49.80723
595.85 | 9.931567 | 49.79928
595.9 | 9.9324 | 49.78975
595.95 | 9.933233 | 49.7818
596 | 9.934067 | 49.77544
596.05 | 9.9349 | 49.78339
596.1 | 9.935734 | 49.7961
596.15 | 9.936566 | 49.7961
596.2 | 9.9374 | 49.79134
596.25 | 9.938233 | 49.78975
596.3 | 9.939067 | 49.79451
596.35 | 9.9399 | 49.7961
596.4 | 9.940734 | 49.79451
596.45 | 9.941566 | 49.79451
596.5 | 9.9424 | 49.79451
596.55 | 9.943233 | 49.80405
596.6 | 9.944067 | 49.81836
596.65 | 9.944901 | 49.82312
596.7 | 9.945733 | 49.82312
596.75 | 9.946567 | 49.81836
596.8 | 9.9474 | 49.80723
596.85 | 9.948234 | 49.7961
596.9 | 9.949067 | 49.79451
596.95 | 9.9499 | 49.79451
597 | 9.950733 | 49.7961
597.05 | 9.951567 | 49.80246
597.1 | 9.952367 | 49.80405
597.15 | 9.953234 | 49.80723
597.2 | 9.954067 | 49.81518
597.25 | 9.9549 | 49.81518
597.3 | 9.955733 | 49.80405
597.35 | 9.956567 | 49.79451
597.4 | 9.9574 | 49.77544
597.45 | 9.958234 | 49.76273
597.5 | 9.959066 | 49.7659
597.55 | 9.9599 | 49.77862
597.6 | 9.960733 | 49.7818
597.65 | 9.961567 | 49.7659
597.7 | 9.9624 | 49.75319
597.75 | 9.963233 | 49.74683
597.8 | 9.964067 | 49.74206
597.85 | 9.9649 | 49.73888
597.9 | 9.9657 | 49.75001
597.95 | 9.966534 | 49.75796
598 | 9.967401 | 49.75319
598.05 | 9.968233 | 49.75001
598.1 | 9.969067 | 49.75001
598.15 | 9.9699 | 49.74524
598.2 | 9.970734 | 49.74683
598.25 | 9.971567 | 49.75478
598.3 | 9.9724 | 49.76273
598.35 | 9.9732 | 49.77385
598.4 | 9.974067 | 49.77544
598.45 | 9.9749 | 49.76749
598.5 | 9.975734 | 49.7659
598.55 | 9.976534 | 49.77385
598.6 | 9.9774 | 49.78339
598.65 | 9.978233 | 49.78657
598.7 | 9.979067 | 49.78975
598.75 | 9.9799 | 49.78975
598.8 | 9.980734 | 49.78975
598.85 | 9.981566 | 49.79451
598.9 | 9.9824 | 49.79451
598.95 | 9.983233 | 49.78339
599 | 9.984067 | 49.76749
599.05 | 9.9849 | 49.75001
599.1 | 9.985733 | 49.74524
599.15 | 9.986567 | 49.75319
599.2 | 9.9874 | 49.75319
599.25 | 9.988234 | 49.74683
599.3 | 9.989067 | 49.74683
599.35 | 9.989867 | 49.75796
599.4 | 9.9907 | 49.76273
599.45 | 9.991567 | 49.76273
599.5 | 9.9924 | 49.75955
599.55 | 9.9932 | 49.76273
599.6 | 9.994067 | 49.7659
599.65 | 9.9949 | 49.76273
599.7 | 9.9957 | 49.75796
599.75 | 9.996567 | 49.75319
599.8 | 9.9974 | 49.74683
599.85 | 9.998234 | 49.75319
599.9 | 9.999066 | 49.76273
599.95 | 9.9999 | 49.76273
600 | 10.00073 | 49.76273
600.05 | 10.00157 | 49.7659
600.1 | 10.00237 | 49.75955
600.15 | 10.0032 | 49.75478
600.2 | 10.00403 | 49.75478
600.25 | 10.0049 | 49.75796
600.3 | 10.00573 | 49.75955
600.35 | 10.00653 | 49.75796
600.4 | 10.0074 | 49.74683
600.45 | 10.00823 | 49.73412
600.5 | 10.00907 | 49.72935
600.55 | 10.0099 | 49.73094
600.6 | 10.01073 | 49.73412
600.65 | 10.01157 | 49.73412
600.7 | 10.0124 | 49.74206
600.75 | 10.01323 | 49.75001
600.8 | 10.01407 | 49.75001
600.85 | 10.0149 | 49.75319
600.9 | 10.0157 | 49.75955
600.95 | 10.01657 | 49.76273
601 | 10.0174 | 49.75955
601.05 | 10.01823 | 49.75796
601.1 | 10.01907 | 49.75796
601.15 | 10.0199 | 49.75955
601.2 | 10.02073 | 49.75478
601.25 | 10.02157 | 49.74683
601.3 | 10.0224 | 49.75001
601.35 | 10.02323 | 49.75319
601.4 | 10.02407 | 49.74206
601.45 | 10.0249 | 49.73094
601.5 | 10.02573 | 49.73412
601.55 | 10.02657 | 49.74206
601.6 | 10.0274 | 49.74683
601.65 | 10.02823 | 49.75319
601.7 | 10.02907 | 49.75478
601.75 | 10.0299 | 49.75319
601.8 | 10.03073 | 49.74683
601.85 | 10.03157 | 49.73888
601.9 | 10.03237 | 49.73729
601.95 | 10.03323 | 49.73888
602 | 10.03407 | 49.74683
602.05 | 10.0349 | 49.75478
602.1 | 10.03573 | 49.75319
602.15 | 10.03657 | 49.74683
602.2 | 10.0374 | 49.74683
602.25 | 10.03823 | 49.75001
602.3 | 10.03907 | 49.75319
602.35 | 10.0399 | 49.75478
602.4 | 10.04073 | 49.75796
602.45 | 10.04157 | 49.75478
602.5 | 10.0424 | 49.74683
602.55 | 10.04323 | 49.74206
602.6 | 10.04407 | 49.75001
602.65 | 10.0449 | 49.75796
602.7 | 10.04573 | 49.75478
602.75 | 10.04657 | 49.74524
602.8 | 10.0474 | 49.74206
602.85 | 10.04823 | 49.74683
602.9 | 10.04903 | 49.75319
602.95 | 10.0499 | 49.74683
603 | 10.05073 | 49.74683
603.05 | 10.05157 | 49.75001
603.1 | 10.0524 | 49.74683
603.15 | 10.05323 | 49.75001
603.2 | 10.05403 | 49.75478
603.25 | 10.0549 | 49.75955
603.3 | 10.05573 | 49.75955
603.35 | 10.05657 | 49.75796
603.4 | 10.0574 | 49.75955
603.45 | 10.05823 | 49.76749
603.5 | 10.05907 | 49.77385
603.55 | 10.0599 | 49.77544
603.6 | 10.06073 | 49.77544
603.65 | 10.06157 | 49.77862
603.7 | 10.06237 | 49.77862
603.75 | 10.06323 | 49.77067
603.8 | 10.06407 | 49.77067
603.85 | 10.0649 | 49.77544
603.9 | 10.06573 | 49.77385
603.95 | 10.06657 | 49.76273
604 | 10.0674 | 49.75955
604.05 | 10.06823 | 49.76273
604.1 | 10.06907 | 49.75955
604.15 | 10.0699 | 49.75001
604.2 | 10.07073 | 49.74683
604.25 | 10.07157 | 49.75001
604.3 | 10.0724 | 49.75796
604.35 | 10.0732 | 49.76273
604.4 | 10.07407 | 49.7659
604.45 | 10.0749 | 49.7659
604.5 | 10.07573 | 49.76273
604.55 | 10.07657 | 49.75955
604.6 | 10.0774 | 49.75796
604.65 | 10.07823 | 49.75955
604.7 | 10.07907 | 49.76749
604.75 | 10.0799 | 49.77544
604.8 | 10.0807 | 49.77067
604.85 | 10.08157 | 49.75319
604.9 | 10.0824 | 49.74206
604.95 | 10.08323 | 49.74524
605 | 10.08407 | 49.75796
605.05 | 10.0849 | 49.77067
605.1 | 10.08573 | 49.76749
605.15 | 10.08657 | 49.76273
605.2 | 10.0874 | 49.7659
605.25 | 10.08823 | 49.77385
605.3 | 10.08903 | 49.76749
605.35 | 10.0899 | 49.76749
605.4 | 10.09073 | 49.77385
605.45 | 10.09157 | 49.78339
605.5 | 10.0924 | 49.78975
605.55 | 10.09323 | 49.78339
605.6 | 10.09407 | 49.77544
605.65 | 10.0949 | 49.77385
605.7 | 10.09573 | 49.77067
605.75 | 10.09657 | 49.77385
605.8 | 10.0974 | 49.77862
605.85 | 10.09823 | 49.77862
605.9 | 10.09903 | 49.77385
605.95 | 10.0999 | 49.77067
606 | 10.10073 | 49.77544
606.05 | 10.10157 | 49.77862
606.1 | 10.10237 | 49.77544
606.15 | 10.10323 | 49.77544
606.2 | 10.10407 | 49.77862
606.25 | 10.1049 | 49.77862
606.3 | 10.10573 | 49.77862
606.35 | 10.10657 | 49.77862
606.4 | 10.1074 | 49.77385
606.45 | 10.10823 | 49.76273
606.5 | 10.10907 | 49.7659
606.55 | 10.1099 | 49.77862
606.6 | 10.11073 | 49.78339
606.65 | 10.11157 | 49.78339
606.7 | 10.1124 | 49.78975
606.75 | 10.11323 | 49.79134
606.8 | 10.11407 | 49.79134
606.85 | 10.1149 | 49.78657
606.9 | 10.11573 | 49.77862
606.95 | 10.11657 | 49.77067
607 | 10.1174 | 49.76273
607.05 | 10.11823 | 49.76273
607.1 | 10.11907 | 49.77544
607.15 | 10.1199 | 49.7961
607.2 | 10.12073 | 49.80405
607.25 | 10.12157 | 49.80246
607.3 | 10.1224 | 49.79451
607.35 | 10.12323 | 49.79134
607.4 | 10.12407 | 49.79451
607.45 | 10.1249 | 49.79928
607.5 | 10.12573 | 49.79451
607.55 | 10.12657 | 49.78339
607.6 | 10.1274 | 49.77862
607.65 | 10.12823 | 49.77862
607.7 | 10.12907 | 49.7818
607.75 | 10.1299 | 49.77862
607.8 | 10.13073 | 49.76749
607.85 | 10.13157 | 49.76273
607.9 | 10.1324 | 49.77544
607.95 | 10.13323 | 49.79134
608 | 10.13407 | 49.7961
608.05 | 10.1349 | 49.78975
608.1 | 10.13573 | 49.77862
608.15 | 10.13653 | 49.77862
608.2 | 10.1374 | 49.78657
608.25 | 10.13823 | 49.79451
608.3 | 10.13907 | 49.79928
608.35 | 10.1399 | 49.80246
608.4 | 10.14073 | 49.79928
608.45 | 10.14157 | 49.79451
608.5 | 10.1424 | 49.79134
608.55 | 10.14323 | 49.78339
608.6 | 10.14407 | 49.77862
608.65 | 10.1449 | 49.77862
608.7 | 10.1457 | 49.77862
608.75 | 10.14657 | 49.77862
608.8 | 10.1474 | 49.78657
608.85 | 10.14823 | 49.79451
608.9 | 10.14907 | 49.79451
608.95 | 10.1499 | 49.78975
609 | 10.15073 | 49.79134
609.05 | 10.15157 | 49.78975
609.1 | 10.1524 | 49.78339
609.15 | 10.15323 | 49.78657
609.2 | 10.15407 | 49.78975
609.25 | 10.1549 | 49.78339
609.3 | 10.15573 | 49.78657
609.35 | 10.15657 | 49.80246
609.4 | 10.1574 | 49.812
609.45 | 10.15823 | 49.80723
609.5 | 10.15907 | 49.80723
609.55 | 10.1599 | 49.81041
609.6 | 10.16073 | 49.79928
609.65 | 10.16157 | 49.78339
609.7 | 10.1624 | 49.77862
609.75 | 10.16323 | 49.78339
609.8 | 10.16407 | 49.79134
609.85 | 10.1649 | 49.80246
609.9 | 10.16573 | 49.80405
609.95 | 10.16657 | 49.80405
610 | 10.1674 | 49.7961
610.05 | 10.16823 | 49.78975
610.1 | 10.16903 | 49.78657
610.15 | 10.1699 | 49.79134
610.2 | 10.1707 | 49.79451
610.25 | 10.17157 | 49.79134
610.3 | 10.1724 | 49.78339
610.35 | 10.17323 | 49.77067
610.4 | 10.17407 | 49.7659
610.45 | 10.1749 | 49.76749
610.5 | 10.17573 | 49.77385
610.55 | 10.17657 | 49.77385
610.6 | 10.1774 | 49.77385
610.65 | 10.17823 | 49.77544
610.7 | 10.17907 | 49.77544
610.75 | 10.1799 | 49.78339
610.8 | 10.18073 | 49.78657
610.85 | 10.18157 | 49.77544
610.9 | 10.1824 | 49.76749
610.95 | 10.18323 | 49.77067
611 | 10.18407 | 49.76749
611.05 | 10.1849 | 49.76273
611.1 | 10.1857 | 49.7659
611.15 | 10.18657 | 49.76749
611.2 | 10.1874 | 49.76749
611.25 | 10.18823 | 49.76749
611.3 | 10.18903 | 49.76749
611.35 | 10.1899 | 49.7659
611.4 | 10.19073 | 49.75955
611.45 | 10.19157 | 49.76273
611.5 | 10.1924 | 49.76273
611.55 | 10.19323 | 49.75796
611.6 | 10.19407 | 49.75001
611.65 | 10.1949 | 49.74683
611.7 | 10.19573 | 49.75796
611.75 | 10.19657 | 49.7659
611.8 | 10.1974 | 49.76273
611.85 | 10.19823 | 49.75955
611.9 | 10.19907 | 49.75955
611.95 | 10.1999 | 49.75796
612 | 10.20073 | 49.75478
612.05 | 10.20157 | 49.75001
612.1 | 10.2024 | 49.73729
612.15 | 10.20323 | 49.72458
612.2 | 10.20407 | 49.71822
612.25 | 10.2049 | 49.72617
612.3 | 10.20573 | 49.74524
612.35 | 10.20657 | 49.75319
612.4 | 10.2074 | 49.75001
612.45 | 10.20823 | 49.73888
612.5 | 10.20907 | 49.73888
612.55 | 10.2099 | 49.73729
612.6 | 10.2107 | 49.72935
612.65 | 10.21157 | 49.72617
612.7 | 10.21237 | 49.73729
612.75 | 10.21323 | 49.74683
612.8 | 10.21407 | 49.74524
612.85 | 10.2149 | 49.73729
612.9 | 10.21573 | 49.73888
612.95 | 10.21657 | 49.75001
613 | 10.2174 | 49.75796
613.05 | 10.21823 | 49.75796
613.1 | 10.21903 | 49.74524
613.15 | 10.2199 | 49.73729
613.2 | 10.22073 | 49.73888
613.25 | 10.22157 | 49.74206
613.3 | 10.2224 | 49.73888
613.35 | 10.22323 | 49.74206
613.4 | 10.22407 | 49.74683
613.45 | 10.2249 | 49.74524
613.5 | 10.22573 | 49.73888
613.55 | 10.22657 | 49.73412
613.6 | 10.2274 | 49.72617
613.65 | 10.22823 | 49.71822
613.7 | 10.22903 | 49.71345
613.75 | 10.2299 | 49.71663
613.8 | 10.23073 | 49.7214
613.85 | 10.23157 | 49.72617
613.9 | 10.2324 | 49.73094
613.95 | 10.23323 | 49.72935
614 | 10.23407 | 49.71822
614.05 | 10.2349 | 49.71027
614.1 | 10.23573 | 49.71345
614.15 | 10.23657 | 49.7214
614.2 | 10.2374 | 49.71663
614.25 | 10.23823 | 49.70551
614.3 | 10.23907 | 49.70868
614.35 | 10.2399 | 49.71822
614.4 | 10.24073 | 49.72617
614.45 | 10.24157 | 49.73412
614.5 | 10.24237 | 49.72935
614.55 | 10.24323 | 49.71663
614.6 | 10.24407 | 49.71027
614.65 | 10.2449 | 49.71663
614.7 | 10.2457 | 49.7214
614.75 | 10.24657 | 49.7214
614.8 | 10.2474 | 49.71345
614.85 | 10.24823 | 49.70551
614.9 | 10.24907 | 49.69756
614.95 | 10.2499 | 49.69438
615 | 10.25073 | 49.68961
615.05 | 10.25157 | 49.69279
615.1 | 10.2524 | 49.69756
615.15 | 10.25323 | 49.70233
615.2 | 10.25407 | 49.70074
615.25 | 10.2549 | 49.69279
615.3 | 10.2557 | 49.67372
615.35 | 10.25657 | 49.661
615.4 | 10.2574 | 49.66418
615.45 | 10.25823 | 49.66895
615.5 | 10.25903 | 49.66418
615.55 | 10.2599 | 49.66577
615.6 | 10.26073 | 49.68484
615.65 | 10.26157 | 49.69438
615.7 | 10.2624 | 49.69438
615.75 | 10.26323 | 49.68802
615.8 | 10.26407 | 49.67372
615.85 | 10.2649 | 49.65782
615.9 | 10.2657 | 49.64511
615.95 | 10.26657 | 49.64034
616 | 10.2674 | 49.64034
616.05 | 10.26823 | 49.64034
616.1 | 10.26907 | 49.64034
616.15 | 10.2699 | 49.64034
616.2 | 10.2707 | 49.64511
616.25 | 10.27157 | 49.63716
616.3 | 10.2724 | 49.62127
616.35 | 10.27323 | 49.61491
616.4 | 10.27407 | 49.61491
616.45 | 10.2749 | 49.61967
616.5 | 10.27573 | 49.62127
616.55 | 10.27657 | 49.6165
616.6 | 10.2774 | 49.61491
616.65 | 10.27823 | 49.6165
616.7 | 10.27907 | 49.61967
616.75 | 10.2799 | 49.61967
616.8 | 10.28073 | 49.62444
616.85 | 10.28157 | 49.62444
616.9 | 10.2824 | 49.6165
616.95 | 10.28323 | 49.60855
617 | 10.28407 | 49.6006
617.05 | 10.2849 | 49.59901
617.1 | 10.28573 | 49.6006
617.15 | 10.28657 | 49.60696
617.2 | 10.2874 | 49.60696
617.25 | 10.28823 | 49.6006
617.3 | 10.28907 | 49.59901
617.35 | 10.2899 | 49.59901
617.4 | 10.29073 | 49.6006
617.45 | 10.29157 | 49.60696
617.5 | 10.2924 | 49.61173
617.55 | 10.29323 | 49.61173
617.6 | 10.29403 | 49.60855
617.65 | 10.2949 | 49.60378
617.7 | 10.29573 | 49.59901
617.75 | 10.29657 | 49.59106
617.8 | 10.2974 | 49.58789
617.85 | 10.29823 | 49.58471
617.9 | 10.29903 | 49.57517
617.95 | 10.2999 | 49.56722
618 | 10.30073 | 49.5561
618.05 | 10.30157 | 49.54974
618.1 | 10.3024 | 49.54656
618.15 | 10.3032 | 49.54179
618.2 | 10.30407 | 49.53861
618.25 | 10.3049 | 49.54974
618.3 | 10.30573 | 49.5561
618.35 | 10.30657 | 49.5561
618.4 | 10.3074 | 49.55451
618.45 | 10.30823 | 49.5561
618.5 | 10.30903 | 49.56722
618.55 | 10.3099 | 49.57199
618.6 | 10.31073 | 49.57199
618.65 | 10.31157 | 49.56404
618.7 | 10.3124 | 49.55451
618.75 | 10.31323 | 49.55133
618.8 | 10.31407 | 49.54974
618.85 | 10.3149 | 49.54338
618.9 | 10.31573 | 49.53543
618.95 | 10.31657 | 49.53067
619 | 10.3174 | 49.52272
619.05 | 10.31823 | 49.51954
619.1 | 10.31907 | 49.52272
619.15 | 10.3199 | 49.52748
619.2 | 10.32073 | 49.53067
619.25 | 10.32157 | 49.53384
619.3 | 10.3224 | 49.53067
619.35 | 10.32323 | 49.52272
619.4 | 10.32407 | 49.51477
619.45 | 10.3249 | 49.51318
619.5 | 10.3257 | 49.51318
619.55 | 10.32657 | 49.51318
619.6 | 10.3274 | 49.51
619.65 | 10.32823 | 49.50682
619.7 | 10.32907 | 49.49729
619.75 | 10.3299 | 49.48298
619.8 | 10.33073 | 49.47662
619.85 | 10.33157 | 49.48139
619.9 | 10.3324 | 49.49729
619.95 | 10.33323 | 49.51
620 | 10.33407 | 49.51
620.05 | 10.3349 | 49.50523
620.1 | 10.3357 | 49.50206
620.15 | 10.33657 | 49.49887
620.2 | 10.3374 | 49.49411
620.25 | 10.33823 | 49.49093
620.3 | 10.33903 | 49.48298
620.35 | 10.3399 | 49.47026
620.4 | 10.34073 | 49.4655
620.45 | 10.34153 | 49.4655
620.5 | 10.3424 | 49.46073
620.55 | 10.34323 | 49.44484
620.6 | 10.34407 | 49.43689
620.65 | 10.3449 | 49.44007
620.7 | 10.34573 | 49.4496
620.75 | 10.34657 | 49.46073
620.8 | 10.3474 | 49.46073
620.85 | 10.34823 | 49.45437
620.9 | 10.34903 | 49.4496
620.95 | 10.3499 | 49.45437
621 | 10.35073 | 49.45755
621.05 | 10.35157 | 49.44642
621.1 | 10.3524 | 49.42576
621.15 | 10.35323 | 49.42099
621.2 | 10.35407 | 49.43689
621.25 | 10.3549 | 49.44165
621.3 | 10.3557 | 49.44007
621.35 | 10.35657 | 49.44007
621.4 | 10.3574 | 49.44484
621.45 | 10.35823 | 49.44165
621.5 | 10.35907 | 49.42576
621.55 | 10.3599 | 49.41146
621.6 | 10.36073 | 49.41146
621.65 | 10.36157 | 49.41623
621.7 | 10.3624 | 49.42417
621.75 | 10.36323 | 49.42417
621.8 | 10.36407 | 49.41623
621.85 | 10.3649 | 49.40828
621.9 | 10.36573 | 49.3892
621.95 | 10.36657 | 49.3749
622 | 10.3674 | 49.37172
622.05 | 10.36823 | 49.38443
622.1 | 10.36907 | 49.40351
622.15 | 10.3699 | 49.41304
622.2 | 10.37073 | 49.41146
622.25 | 10.37157 | 49.40351
622.3 | 10.37237 | 49.39238
622.35 | 10.37323 | 49.37649
622.4 | 10.37407 | 49.36854
622.45 | 10.3749 | 49.37649
622.5 | 10.37573 | 49.39238
622.55 | 10.37657 | 49.39715
622.6 | 10.37737 | 49.3892
622.65 | 10.37823 | 49.37649
622.7 | 10.37907 | 49.359
622.75 | 10.3799 | 49.35265
622.8 | 10.38073 | 49.35265
622.85 | 10.38157 | 49.35265
622.9 | 10.3824 | 49.359
622.95 | 10.38323 | 49.36377
623 | 10.38407 | 49.35265
623.05 | 10.3849 | 49.33993
623.1 | 10.3857 | 49.33039
623.15 | 10.38657 | 49.32244
623.2 | 10.3874 | 49.32404
623.25 | 10.38823 | 49.32721
623.3 | 10.38907 | 49.32404
623.35 | 10.3899 | 49.31609
623.4 | 10.39073 | 49.30814
623.45 | 10.39157 | 49.30655
623.5 | 10.3924 | 49.30655
623.55 | 10.39323 | 49.30655
623.6 | 10.39407 | 49.30178
623.65 | 10.3949 | 49.2986
623.7 | 10.39573 | 49.29383
623.75 | 10.39657 | 49.28748
623.8 | 10.3974 | 49.28589
623.85 | 10.39823 | 49.28589
623.9 | 10.39903 | 49.28271
623.95 | 10.3999 | 49.27953
624 | 10.40073 | 49.27953
624.05 | 10.40157 | 49.27794
624.1 | 10.4024 | 49.27476
624.15 | 10.4032 | 49.28271
624.2 | 10.40407 | 49.29543
624.25 | 10.4049 | 49.30337
624.3 | 10.40573 | 49.2986
624.35 | 10.40657 | 49.28271
624.4 | 10.4074 | 49.26999
624.45 | 10.40823 | 49.26682
624.5 | 10.40907 | 49.26522
624.55 | 10.4099 | 49.2541
624.6 | 10.4107 | 49.24615
624.65 | 10.41157 | 49.23661
624.7 | 10.4124 | 49.23344
624.75 | 10.41323 | 49.23661
624.8 | 10.41407 | 49.23661
624.85 | 10.4149 | 49.23344
624.9 | 10.41573 | 49.23026
624.95 | 10.41657 | 49.22867
625 | 10.4174 | 49.22867
625.05 | 10.41823 | 49.2382
625.1 | 10.41903 | 49.2382
625.15 | 10.4199 | 49.21754
625.2 | 10.42073 | 49.1937
625.25 | 10.42157 | 49.18098
625.3 | 10.4224 | 49.18893
625.35 | 10.4232 | 49.20165
625.4 | 10.42407 | 49.21754
625.45 | 10.4249 | 49.22072
625.5 | 10.4257 | 49.21436
625.55 | 10.42657 | 49.20483
625.6 | 10.4274 | 49.20006
625.65 | 10.42823 | 49.20483
625.7 | 10.42907 | 49.21277
625.75 | 10.4299 | 49.21277
625.8 | 10.43073 | 49.20165
625.85 | 10.43157 | 49.18893
625.9 | 10.4324 | 49.18416
625.95 | 10.43323 | 49.17781
626 | 10.43407 | 49.16986
626.05 | 10.4349 | 49.16032
626.1 | 10.4357 | 49.15237
626.15 | 10.43657 | 49.15237
626.2 | 10.4374 | 49.15555
626.25 | 10.43823 | 49.16032
626.3 | 10.43907 | 49.15714
626.35 | 10.4399 | 49.14761
626.4 | 10.44073 | 49.13966
626.45 | 10.44157 | 49.12376
626.5 | 10.4424 | 49.10469
626.55 | 10.44323 | 49.10469
626.6 | 10.44407 | 49.11264
626.65 | 10.4449 | 49.11264
626.7 | 10.44573 | 49.10469
626.75 | 10.44657 | 49.09833
626.8 | 10.4474 | 49.09515
626.85 | 10.44823 | 49.09833
626.9 | 10.44907 | 49.09833
626.95 | 10.4499 | 49.09833
627 | 10.45073 | 49.08721
627.05 | 10.45157 | 49.07449
627.1 | 10.4524 | 49.07131
627.15 | 10.45323 | 49.07131
627.2 | 10.45407 | 49.06654
627.25 | 10.4549 | 49.06654
627.3 | 10.45573 | 49.06337
627.35 | 10.45657 | 49.05383
627.4 | 10.4574 | 49.05383
627.45 | 10.45823 | 49.0586
627.5 | 10.45907 | 49.05542
627.55 | 10.4599 | 49.04747
627.6 | 10.46073 | 49.03952
627.65 | 10.46157 | 49.02681
627.7 | 10.4624 | 49.01886
627.75 | 10.46323 | 49.01727
627.8 | 10.46407 | 49.01091
627.85 | 10.4649 | 49.00138
627.9 | 10.4657 | 48.99502
627.95 | 10.46657 | 48.9982
628 | 10.4674 | 48.99502
628.05 | 10.46823 | 48.98071
628.1 | 10.46907 | 48.96641
628.15 | 10.4699 | 48.96005
628.2 | 10.47073 | 48.96005
628.25 | 10.47157 | 48.96959
628.3 | 10.4724 | 48.97435
628.35 | 10.4732 | 48.96641
628.4 | 10.47407 | 48.95369
628.45 | 10.4749 | 48.94574
628.5 | 10.47573 | 48.94098
628.55 | 10.47657 | 48.9378
628.6 | 10.4774 | 48.93621
628.65 | 10.47823 | 48.93303
628.7 | 10.47903 | 48.9378
628.75 | 10.4799 | 48.93621
628.8 | 10.48073 | 48.92985
628.85 | 10.48157 | 48.92508
628.9 | 10.4824 | 48.92031
628.95 | 10.48323 | 48.90919
629 | 10.48407 | 48.90442
629.05 | 10.4849 | 48.90124
629.1 | 10.48573 | 48.8917
629.15 | 10.48657 | 48.88694
629.2 | 10.4874 | 48.88058
629.25 | 10.48823 | 48.88058
629.3 | 10.48907 | 48.8917
629.35 | 10.4899 | 48.90124
629.4 | 10.4907 | 48.89647
629.45 | 10.49157 | 48.88058
629.5 | 10.4924 | 48.87581
629.55 | 10.49323 | 48.87104
629.6 | 10.49407 | 48.86309
629.65 | 10.4949 | 48.85991
629.7 | 10.49573 | 48.85991
629.75 | 10.49657 | 48.85991
629.8 | 10.4974 | 48.85991
629.85 | 10.49823 | 48.86309
629.9 | 10.49907 | 48.87104
629.95 | 10.4999 | 48.88058
630 | 10.50073 | 48.88058
630.05 | 10.50157 | 48.88058
630.1 | 10.5024 | 48.88058
630.15 | 10.50323 | 48.87263
630.2 | 10.50407 | 48.86468
630.25 | 10.5049 | 48.86468
630.3 | 10.50573 | 48.87104
630.35 | 10.50657 | 48.87104
630.4 | 10.5074 | 48.86309
630.45 | 10.50823 | 48.85514
630.5 | 10.50903 | 48.85038
630.55 | 10.5099 | 48.83925
630.6 | 10.51073 | 48.82813
630.65 | 10.51157 | 48.82813
630.7 | 10.5124 | 48.84402
630.75 | 10.51323 | 48.85197
630.8 | 10.51407 | 48.84402
630.85 | 10.5149 | 48.84243
630.9 | 10.51573 | 48.84243
630.95 | 10.51653 | 48.84243
631 | 10.5174 | 48.83925
631.05 | 10.51823 | 48.83448
631.1 | 10.51903 | 48.83607
631.15 | 10.5199 | 48.83925
631.2 | 10.52073 | 48.83448
631.25 | 10.52157 | 48.81859
631.3 | 10.5224 | 48.80587
631.35 | 10.52323 | 48.80269
631.4 | 10.52407 | 48.80746
631.45 | 10.5249 | 48.80746
631.5 | 10.52573 | 48.79475
631.55 | 10.52657 | 48.77885
631.6 | 10.5274 | 48.76931
631.65 | 10.52823 | 48.76296
631.7 | 10.52903 | 48.76931
631.75 | 10.5299 | 48.77885
631.8 | 10.53073 | 48.77408
631.85 | 10.53157 | 48.76296
631.9 | 10.5324 | 48.76137
631.95 | 10.53323 | 48.76296
632 | 10.53407 | 48.77408
632.05 | 10.5349 | 48.78998
632.1 | 10.53573 | 48.79951
632.15 | 10.53657 | 48.79475
632.2 | 10.5374 | 48.77408
632.25 | 10.53823 | 48.76137
632.3 | 10.53907 | 48.76614
632.35 | 10.5399 | 48.77726
632.4 | 10.54073 | 48.77726
632.45 | 10.54157 | 48.76296
632.5 | 10.54237 | 48.75342
632.55 | 10.54323 | 48.75501
632.6 | 10.54407 | 48.76296
632.65 | 10.5449 | 48.76931
632.7 | 10.54573 | 48.76931
632.75 | 10.54657 | 48.76614
632.8 | 10.5474 | 48.76137
632.85 | 10.54823 | 48.75024
632.9 | 10.54903 | 48.74229
632.95 | 10.5499 | 48.74547
633 | 10.55073 | 48.74547
633.05 | 10.55157 | 48.74229
633.1 | 10.5524 | 48.74229
633.15 | 10.55323 | 48.7407
633.2 | 10.55407 | 48.72958
633.25 | 10.55487 | 48.72481
633.3 | 10.55573 | 48.7407
633.35 | 10.55657 | 48.75024
633.4 | 10.5574 | 48.74229
633.45 | 10.55823 | 48.73435
633.5 | 10.55907 | 48.73435
633.55 | 10.5599 | 48.72481
633.6 | 10.56073 | 48.71209
633.65 | 10.56153 | 48.70574
633.7 | 10.5624 | 48.70097
633.75 | 10.56323 | 48.70415
633.8 | 10.56407 | 48.71209
633.85 | 10.5649 | 48.71845
633.9 | 10.56573 | 48.72163
633.95 | 10.56657 | 48.72481
634 | 10.5674 | 48.72958
634.05 | 10.56823 | 48.72958
634.1 | 10.56907 | 48.7264
634.15 | 10.5699 | 48.72481
634.2 | 10.57073 | 48.72481
634.25 | 10.57157 | 48.73276
634.3 | 10.5724 | 48.73753
634.35 | 10.57323 | 48.72481
634.4 | 10.57407 | 48.70415
634.45 | 10.5749 | 48.6962
634.5 | 10.57573 | 48.70574
634.55 | 10.57657 | 48.72163
634.6 | 10.5774 | 48.71368
634.65 | 10.57823 | 48.69779
634.7 | 10.57907 | 48.68984
634.75 | 10.5799 | 48.68507
634.8 | 10.58073 | 48.67713
634.85 | 10.58157 | 48.66759
634.9 | 10.5824 | 48.66441
634.95 | 10.58323 | 48.67236
635 | 10.58407 | 48.68825
635.05 | 10.58487 | 48.69302
635.1 | 10.5857 | 48.68984
635.15 | 10.58657 | 48.68825
635.2 | 10.5874 | 48.68507
635.25 | 10.58823 | 48.67236
635.3 | 10.58907 | 48.66759
635.35 | 10.58987 | 48.67554
635.4 | 10.59073 | 48.68825
635.45 | 10.59157 | 48.68984
635.5 | 10.5924 | 48.68984
635.55 | 10.59323 | 48.68507
635.6 | 10.59407 | 48.68031
635.65 | 10.5949 | 48.67236
635.7 | 10.59573 | 48.66441
635.75 | 10.59657 | 48.66759
635.8 | 10.5974 | 48.66918
635.85 | 10.59823 | 48.66918
635.9 | 10.59907 | 48.67554
635.95 | 10.5999 | 48.67554
636 | 10.60073 | 48.66441
636.05 | 10.60157 | 48.65329
636.1 | 10.60237 | 48.65329
636.15 | 10.60323 | 48.65646
636.2 | 10.60407 | 48.65646
636.25 | 10.6049 | 48.6517
636.3 | 10.6057 | 48.64375
636.35 | 10.60657 | 48.63898
636.4 | 10.6074 | 48.63103
636.45 | 10.60823 | 48.61991
636.5 | 10.60907 | 48.61196
636.55 | 10.6099 | 48.61991
636.6 | 10.61073 | 48.63262
636.65 | 10.61157 | 48.64375
636.7 | 10.6124 | 48.64375
636.75 | 10.61323 | 48.63898
636.8 | 10.61407 | 48.6358
636.85 | 10.6149 | 48.62785
636.9 | 10.6157 | 48.61514
636.95 | 10.61657 | 48.61037
637 | 10.6174 | 48.61514
637.05 | 10.61823 | 48.61514
637.1 | 10.61907 | 48.61037
637.15 | 10.6199 | 48.60719
637.2 | 10.62073 | 48.60719
637.25 | 10.62157 | 48.60401
637.3 | 10.6224 | 48.59924
637.35 | 10.62323 | 48.59924
637.4 | 10.62407 | 48.59924
637.45 | 10.6249 | 48.60242
637.5 | 10.62573 | 48.60719
637.55 | 10.62657 | 48.60719
637.6 | 10.6274 | 48.60242
637.65 | 10.62823 | 48.5913
637.7 | 10.62903 | 48.58335
637.75 | 10.6299 | 48.58017
637.8 | 10.63073 | 48.58335
637.85 | 10.63157 | 48.58017
637.9 | 10.6324 | 48.57858
637.95 | 10.63323 | 48.58812
638 | 10.63407 | 48.59924
638.05 | 10.6349 | 48.60242
638.1 | 10.63573 | 48.5913
638.15 | 10.63657 | 48.58653
638.2 | 10.6374 | 48.58653
638.25 | 10.63823 | 48.59447
638.3 | 10.63907 | 48.60401
638.35 | 10.6399 | 48.59924
638.4 | 10.64073 | 48.58653
638.45 | 10.64157 | 48.58335
638.5 | 10.6424 | 48.58812
638.55 | 10.64323 | 48.59924
638.6 | 10.64407 | 48.61037
638.65 | 10.6449 | 48.61196
638.7 | 10.64573 | 48.60401
638.75 | 10.64657 | 48.59607
638.8 | 10.6474 | 48.59607
638.85 | 10.64823 | 48.60242
638.9 | 10.64907 | 48.60401
638.95 | 10.6499 | 48.60401
639 | 10.65073 | 48.59607
639.05 | 10.65157 | 48.59447
639.1 | 10.6524 | 48.59447
639.15 | 10.65323 | 48.59607
639.2 | 10.65407 | 48.59924
639.25 | 10.6549 | 48.59924
639.3 | 10.6557 | 48.60242
639.35 | 10.65657 | 48.60242
639.4 | 10.6574 | 48.59607
639.45 | 10.65823 | 48.5913
639.5 | 10.65907 | 48.59447
639.55 | 10.6599 | 48.59924
639.6 | 10.66073 | 48.60242
639.65 | 10.66157 | 48.59924
639.7 | 10.66237 | 48.59447
639.75 | 10.66323 | 48.59447
639.8 | 10.66407 | 48.59607
639.85 | 10.6649 | 48.59607
639.9 | 10.66573 | 48.59607
639.95 | 10.66657 | 48.60242
640 | 10.6674 | 48.61037
640.05 | 10.6682 | 48.61514
640.1 | 10.66907 | 48.61196
640.15 | 10.6699 | 48.61037
640.2 | 10.6707 | 48.60242
640.25 | 10.67157 | 48.58653
640.3 | 10.67237 | 48.57381
640.35 | 10.67323 | 48.55792
640.4 | 10.67407 | 48.55156
640.45 | 10.6749 | 48.55951
640.5 | 10.67573 | 48.5754
640.55 | 10.67657 | 48.58812
640.6 | 10.6774 | 48.5913
640.65 | 10.67823 | 48.58017
640.7 | 10.67907 | 48.57858
640.75 | 10.6799 | 48.58653
640.8 | 10.68073 | 48.5913
640.85 | 10.68157 | 48.58017
640.9 | 10.6824 | 48.56269
640.95 | 10.68323 | 48.55792
641 | 10.68407 | 48.56269
641.05 | 10.6849 | 48.56746
641.1 | 10.68573 | 48.56269
641.15 | 10.68657 | 48.55474
641.2 | 10.6874 | 48.55156
641.25 | 10.68823 | 48.55474
641.3 | 10.68907 | 48.55951
641.35 | 10.68987 | 48.56586
641.4 | 10.69073 | 48.56269
641.45 | 10.69157 | 48.56269
641.5 | 10.6924 | 48.56586
641.55 | 10.69323 | 48.56586
641.6 | 10.69407 | 48.56586
641.65 | 10.6949 | 48.56269
641.7 | 10.69573 | 48.55474
641.75 | 10.69657 | 48.54361
641.8 | 10.69737 | 48.54361
641.85 | 10.69823 | 48.55792
641.9 | 10.69907 | 48.56746
641.95 | 10.6999 | 48.56269
642 | 10.70073 | 48.55156
642.05 | 10.70157 | 48.54997
642.1 | 10.7024 | 48.55951
642.15 | 10.70323 | 48.5754
642.2 | 10.70407 | 48.58653
642.25 | 10.7049 | 48.58335
642.3 | 10.70573 | 48.5754
642.35 | 10.70657 | 48.55951
642.4 | 10.7074 | 48.55474
642.45 | 10.70823 | 48.55792
642.5 | 10.70907 | 48.55792
642.55 | 10.70987 | 48.55474
642.6 | 10.71073 | 48.55792
642.65 | 10.71157 | 48.55156
642.7 | 10.7124 | 48.54202
642.75 | 10.71323 | 48.54202
642.8 | 10.71407 | 48.55792
642.85 | 10.7149 | 48.57063
642.9 | 10.71573 | 48.57381
642.95 | 10.71657 | 48.57381
643 | 10.7174 | 48.57858
643.05 | 10.71823 | 48.58017
643.1 | 10.71907 | 48.5754
643.15 | 10.7199 | 48.56586
643.2 | 10.7207 | 48.56269
643.25 | 10.72157 | 48.56269
643.3 | 10.7224 | 48.57063
643.35 | 10.72323 | 48.57858
643.4 | 10.72407 | 48.5754
643.45 | 10.72487 | 48.5754
643.5 | 10.72573 | 48.58335
643.55 | 10.72653 | 48.5913
643.6 | 10.7274 | 48.5913
643.65 | 10.72823 | 48.57858
643.7 | 10.72907 | 48.56269
643.75 | 10.7299 | 48.55792
643.8 | 10.73073 | 48.56269
643.85 | 10.73157 | 48.56586
643.9 | 10.7324 | 48.56269
643.95 | 10.73323 | 48.55792
644 | 10.73407 | 48.55156
644.05 | 10.7349 | 48.54997
644.1 | 10.73573 | 48.54997
644.15 | 10.73657 | 48.55156
644.2 | 10.7374 | 48.55156
644.25 | 10.73823 | 48.55156
644.3 | 10.73903 | 48.54997
644.35 | 10.7399 | 48.53885
644.4 | 10.74073 | 48.53408
644.45 | 10.74157 | 48.54202
644.5 | 10.74237 | 48.54679
644.55 | 10.74323 | 48.54679
644.6 | 10.74407 | 48.54202
644.65 | 10.7449 | 48.5309
644.7 | 10.74573 | 48.51818
644.75 | 10.74657 | 48.51341
644.8 | 10.7474 | 48.52613
644.85 | 10.74823 | 48.54202
644.9 | 10.74907 | 48.54361
644.95 | 10.7499 | 48.54361
645 | 10.75073 | 48.54361
645.05 | 10.75157 | 48.5309
645.1 | 10.7524 | 48.51818
645.15 | 10.7532 | 48.52295
645.2 | 10.75407 | 48.54679
645.25 | 10.7549 | 48.55951
645.3 | 10.7557 | 48.55792
645.35 | 10.75657 | 48.55156
645.4 | 10.7574 | 48.54997
645.45 | 10.75823 | 48.54202
645.5 | 10.75903 | 48.53725
645.55 | 10.7599 | 48.53725
645.6 | 10.76073 | 48.53408
645.65 | 10.76157 | 48.52613
645.7 | 10.7624 | 48.515
645.75 | 10.76323 | 48.51818
645.8 | 10.76407 | 48.52295
645.85 | 10.7649 | 48.52613
645.9 | 10.76573 | 48.52613
645.95 | 10.76657 | 48.53408
646 | 10.7674 | 48.54679
646.05 | 10.76823 | 48.54202
646.1 | 10.76903 | 48.52931
646.15 | 10.7699 | 48.52136
646.2 | 10.77073 | 48.51818
646.25 | 10.77157 | 48.51818
646.3 | 10.7724 | 48.52931
646.35 | 10.77323 | 48.53725
646.4 | 10.77407 | 48.53725
646.45 | 10.7749 | 48.54202
646.5 | 10.77573 | 48.55474
646.55 | 10.77657 | 48.56269
646.6 | 10.7774 | 48.55792
646.65 | 10.77823 | 48.54997
646.7 | 10.77907 | 48.55792
646.75 | 10.7799 | 48.57063
646.8 | 10.78073 | 48.56269
646.85 | 10.78157 | 48.54679
646.9 | 10.7824 | 48.54679
646.95 | 10.78323 | 48.56269
647 | 10.78407 | 48.57381
647.05 | 10.7849 | 48.57063
647.1 | 10.78573 | 48.56586
647.15 | 10.78657 | 48.57381
647.2 | 10.7874 | 48.58017
647.25 | 10.78823 | 48.58335
647.3 | 10.78907 | 48.58335
647.35 | 10.7899 | 48.58017
647.4 | 10.79073 | 48.56746
647.45 | 10.79157 | 48.55951
647.5 | 10.79237 | 48.55474
647.55 | 10.79323 | 48.55156
647.6 | 10.79403 | 48.55792
647.65 | 10.7949 | 48.57063
647.7 | 10.7957 | 48.57858
647.75 | 10.79653 | 48.57858
647.8 | 10.7974 | 48.5754
647.85 | 10.79823 | 48.57381
647.9 | 10.79907 | 48.57063
647.95 | 10.7999 | 48.56586
648 | 10.80073 | 48.55792
648.05 | 10.80157 | 48.55792
648.1 | 10.8024 | 48.55951
648.15 | 10.80323 | 48.56269
648.2 | 10.80407 | 48.56586
648.25 | 10.8049 | 48.57063
648.3 | 10.80573 | 48.57381
648.35 | 10.80657 | 48.56746
648.4 | 10.8074 | 48.55951
648.45 | 10.80823 | 48.54679
648.5 | 10.80907 | 48.53885
648.55 | 10.8099 | 48.54202
648.6 | 10.81073 | 48.55156
648.65 | 10.81157 | 48.56269
648.7 | 10.81237 | 48.57063
648.75 | 10.81323 | 48.5754
648.8 | 10.81407 | 48.57381
648.85 | 10.8149 | 48.56746
648.9 | 10.81573 | 48.56586
648.95 | 10.81657 | 48.57063
649 | 10.8174 | 48.57063
649.05 | 10.81823 | 48.56586
649.1 | 10.81907 | 48.55951
649.15 | 10.8199 | 48.55474
649.2 | 10.82073 | 48.54997
649.25 | 10.82153 | 48.55474
649.3 | 10.8224 | 48.56746
649.35 | 10.82323 | 48.57858
649.4 | 10.82407 | 48.57381
649.45 | 10.8249 | 48.56586
649.5 | 10.8257 | 48.57063
649.55 | 10.82657 | 48.5754
649.6 | 10.8274 | 48.57858
649.65 | 10.82823 | 48.58017
649.7 | 10.82907 | 48.57858
649.75 | 10.8299 | 48.57063
649.8 | 10.83073 | 48.56586
649.85 | 10.83157 | 48.5754
649.9 | 10.8324 | 48.58653
649.95 | 10.83323 | 48.58653
650 | 10.83407 | 48.5913
650.05 | 10.8349 | 48.60401
650.1 | 10.83573 | 48.61673
650.15 | 10.83657 | 48.61991
650.2 | 10.83737 | 48.61991
650.25 | 10.83823 | 48.62309
650.3 | 10.83907 | 48.61514
650.35 | 10.8399 | 48.61037
650.4 | 10.84073 | 48.61196
650.45 | 10.84153 | 48.61991
650.5 | 10.84237 | 48.62309
650.55 | 10.84323 | 48.61991
650.6 | 10.84407 | 48.61991
650.65 | 10.8449 | 48.61991
650.7 | 10.84573 | 48.61514
650.75 | 10.84657 | 48.60719
650.8 | 10.8474 | 48.59924
650.85 | 10.84823 | 48.5913
650.9 | 10.84903 | 48.58812
650.95 | 10.8499 | 48.58653
651 | 10.85073 | 48.58017
651.05 | 10.85157 | 48.58335
651.1 | 10.8524 | 48.59447
651.15 | 10.85323 | 48.59924
651.2 | 10.85407 | 48.58812
651.25 | 10.8549 | 48.58812
651.3 | 10.85573 | 48.60719
651.35 | 10.85657 | 48.61514
651.4 | 10.8574 | 48.59924
651.45 | 10.85823 | 48.58017
651.5 | 10.85907 | 48.58017
651.55 | 10.8599 | 48.58653
651.6 | 10.86073 | 48.59607
651.65 | 10.86157 | 48.60401
651.7 | 10.86237 | 48.60242
651.75 | 10.86323 | 48.59607
651.8 | 10.86407 | 48.60242
651.85 | 10.8649 | 48.60401
651.9 | 10.8657 | 48.60242
651.95 | 10.86657 | 48.59607
652 | 10.8674 | 48.59447
652.05 | 10.86823 | 48.59607
652.1 | 10.86907 | 48.59924
652.15 | 10.8699 | 48.59607
652.2 | 10.87073 | 48.59924
652.25 | 10.87157 | 48.60719
652.3 | 10.8724 | 48.61037
652.35 | 10.87323 | 48.61037
652.4 | 10.87407 | 48.61037
652.45 | 10.8749 | 48.61037
652.5 | 10.87573 | 48.60719
652.55 | 10.87657 | 48.61196
652.6 | 10.8774 | 48.61673
652.65 | 10.87823 | 48.62309
652.7 | 10.87903 | 48.61991
652.75 | 10.8799 | 48.61196
652.8 | 10.88073 | 48.60401
652.85 | 10.88157 | 48.60401
652.9 | 10.8824 | 48.60719
652.95 | 10.8832 | 48.61037
653 | 10.88407 | 48.61196
653.05 | 10.8849 | 48.61673
653.1 | 10.88573 | 48.61514
653.15 | 10.88657 | 48.61037
653.2 | 10.8874 | 48.59924
653.25 | 10.88823 | 48.58335
653.3 | 10.88907 | 48.58812
653.35 | 10.8899 | 48.60401
653.4 | 10.89073 | 48.61514
653.45 | 10.89157 | 48.61991
653.5 | 10.8924 | 48.62785
653.55 | 10.89323 | 48.63262
653.6 | 10.89407 | 48.63262
653.65 | 10.8949 | 48.62785
653.7 | 10.89573 | 48.61991
653.75 | 10.89657 | 48.61673
653.8 | 10.8974 | 48.61991
653.85 | 10.89823 | 48.61991
653.9 | 10.89907 | 48.61673
653.95 | 10.8999 | 48.61673
654 | 10.90073 | 48.61991
654.05 | 10.90157 | 48.61196
654.1 | 10.9024 | 48.61037
654.15 | 10.90323 | 48.61196
654.2 | 10.90407 | 48.61673
654.25 | 10.9049 | 48.61673
654.3 | 10.90573 | 48.61196
654.35 | 10.90657 | 48.60719
654.4 | 10.9074 | 48.61196
654.45 | 10.90823 | 48.62309
654.5 | 10.90903 | 48.63262
654.55 | 10.9099 | 48.6358
654.6 | 10.91073 | 48.63103
654.65 | 10.91157 | 48.62468
654.7 | 10.9124 | 48.62309
654.75 | 10.91323 | 48.61991
654.8 | 10.91407 | 48.60401
654.85 | 10.9149 | 48.58335
654.9 | 10.91573 | 48.57063
654.95 | 10.91657 | 48.57063
655 | 10.9174 | 48.57858
655.05 | 10.91823 | 48.57858
655.1 | 10.91907 | 48.57858
655.15 | 10.9199 | 48.58653
655.2 | 10.92073 | 48.59607
655.25 | 10.92157 | 48.61037
655.3 | 10.92237 | 48.61196
655.35 | 10.92323 | 48.60242
655.4 | 10.92407 | 48.5913
655.45 | 10.92487 | 48.59607
655.5 | 10.92573 | 48.60719
655.55 | 10.92657 | 48.61037
655.6 | 10.9274 | 48.61196
655.65 | 10.92823 | 48.61673
655.7 | 10.92903 | 48.61673
655.75 | 10.9299 | 48.61196
655.8 | 10.93073 | 48.60401
655.85 | 10.93157 | 48.61037
655.9 | 10.9324 | 48.61991
655.95 | 10.93323 | 48.63103
656 | 10.93407 | 48.63262
656.05 | 10.9349 | 48.63262
656.1 | 10.93573 | 48.63262
656.15 | 10.93657 | 48.6358
656.2 | 10.9374 | 48.6358
656.25 | 10.93823 | 48.63262
656.3 | 10.93907 | 48.62785
656.35 | 10.9399 | 48.61991
656.4 | 10.94073 | 48.60401
656.45 | 10.94157 | 48.59447
656.5 | 10.9424 | 48.60242
656.55 | 10.94323 | 48.61196
656.6 | 10.94407 | 48.61196
656.65 | 10.9449 | 48.61196
656.7 | 10.94573 | 48.61196
656.75 | 10.94657 | 48.61196
656.8 | 10.9474 | 48.61196
656.85 | 10.94823 | 48.60401
656.9 | 10.94907 | 48.59607
656.95 | 10.9499 | 48.59607
657 | 10.95073 | 48.60242
657.05 | 10.95157 | 48.61037
657.1 | 10.9524 | 48.60719
657.15 | 10.95323 | 48.59607
657.2 | 10.95407 | 48.58812
657.25 | 10.9549 | 48.58335
657.3 | 10.95573 | 48.58335
657.35 | 10.95657 | 48.58653
657.4 | 10.9574 | 48.59607
657.45 | 10.95823 | 48.61037
657.5 | 10.95907 | 48.61514
657.55 | 10.9599 | 48.60719
657.6 | 10.96073 | 48.59924
657.65 | 10.96157 | 48.59607
657.7 | 10.9624 | 48.59607
657.75 | 10.96323 | 48.60242
657.8 | 10.96403 | 48.60401
657.85 | 10.96487 | 48.60401
657.9 | 10.96573 | 48.60401
657.95 | 10.96657 | 48.59924
658 | 10.9674 | 48.58812
658.05 | 10.9682 | 48.58335
658.1 | 10.96907 | 48.5913
658.15 | 10.9699 | 48.59924
658.2 | 10.97073 | 48.59447
658.25 | 10.97157 | 48.58653
658.3 | 10.9724 | 48.57858
658.35 | 10.97323 | 48.57381
658.4 | 10.97407 | 48.5754
658.45 | 10.9749 | 48.58812
658.5 | 10.97573 | 48.60242
658.55 | 10.97657 | 48.60719
658.6 | 10.9774 | 48.60401
658.65 | 10.97823 | 48.59607
658.7 | 10.97907 | 48.58335
658.75 | 10.97987 | 48.56586
658.8 | 10.98073 | 48.55951
658.85 | 10.98157 | 48.57381
658.9 | 10.9824 | 48.58017
658.95 | 10.98323 | 48.58335
659 | 10.98407 | 48.5913
659.05 | 10.9849 | 48.59607
659.1 | 10.98573 | 48.60242
659.15 | 10.98657 | 48.60242
659.2 | 10.9874 | 48.59924
659.25 | 10.98823 | 48.59447
659.3 | 10.98903 | 48.5913
659.35 | 10.9899 | 48.58653
659.4 | 10.99073 | 48.58017
659.45 | 10.99157 | 48.58335
659.5 | 10.9924 | 48.58017
659.55 | 10.9932 | 48.57063
659.6 | 10.99407 | 48.56269
659.65 | 10.9949 | 48.55951
659.7 | 10.99573 | 48.55792
659.75 | 10.99657 | 48.55951
659.8 | 10.9974 | 48.55951
659.85 | 10.99823 | 48.55474
659.9 | 10.99907 | 48.55792
659.95 | 10.9999 | 48.56586
660 | 11.00073 | 48.56586
660.05 | 11.00157 | 48.55951
660.1 | 11.0024 | 48.55792
660.15 | 11.00323 | 48.55792
660.2 | 11.00407 | 48.55792
660.25 | 11.0049 | 48.55156
660.3 | 11.00573 | 48.55792
660.35 | 11.00657 | 48.56586
660.4 | 11.0074 | 48.56586
660.45 | 11.00823 | 48.55951
660.5 | 11.00907 | 48.55474
660.55 | 11.0099 | 48.55951
660.6 | 11.01073 | 48.57381
660.65 | 11.01157 | 48.58017
660.7 | 11.0124 | 48.57858
660.75 | 11.01323 | 48.5754
660.8 | 11.01407 | 48.57063
660.85 | 11.0149 | 48.56586
660.9 | 11.0157 | 48.56746
660.95 | 11.01657 | 48.57063
661 | 11.01737 | 48.55951
661.05 | 11.01823 | 48.54997
661.1 | 11.01907 | 48.54679
661.15 | 11.01987 | 48.55156
661.2 | 11.02073 | 48.54997
661.25 | 11.02157 | 48.54202
661.3 | 11.0224 | 48.53725
661.35 | 11.02323 | 48.53885
661.4 | 11.02407 | 48.53725
661.45 | 11.0249 | 48.53885
661.5 | 11.02573 | 48.54679
661.55 | 11.02657 | 48.53885
661.6 | 11.0274 | 48.5309
661.65 | 11.02823 | 48.5309
661.7 | 11.02907 | 48.54361
661.75 | 11.0299 | 48.55792
661.8 | 11.03073 | 48.55792
661.85 | 11.03157 | 48.55474
661.9 | 11.0324 | 48.55156
661.95 | 11.03323 | 48.54997
662 | 11.03407 | 48.54997
662.05 | 11.0349 | 48.54997
662.1 | 11.03573 | 48.55156
662.15 | 11.03657 | 48.55474
662.2 | 11.0374 | 48.55951
662.25 | 11.03823 | 48.55792
662.3 | 11.03907 | 48.55156
662.35 | 11.0399 | 48.54997
662.4 | 11.04073 | 48.54361
662.45 | 11.04157 | 48.54202
662.5 | 11.0424 | 48.54679
662.55 | 11.04323 | 48.54997
662.6 | 11.04407 | 48.53885
662.65 | 11.0449 | 48.53408
662.7 | 11.0457 | 48.53885
662.75 | 11.04657 | 48.54997
662.8 | 11.0474 | 48.55156
662.85 | 11.04823 | 48.54679
662.9 | 11.04907 | 48.54361
662.95 | 11.0499 | 48.54997
663 | 11.05073 | 48.55474
663.05 | 11.05157 | 48.55792
663.1 | 11.0524 | 48.55474
663.15 | 11.05323 | 48.54679
663.2 | 11.05407 | 48.54679
663.25 | 11.0549 | 48.55474
663.3 | 11.05573 | 48.55474
663.35 | 11.05657 | 48.54997
663.4 | 11.0574 | 48.54997
663.45 | 11.05823 | 48.55156
663.5 | 11.05907 | 48.55474
663.55 | 11.0599 | 48.55951
663.6 | 11.06073 | 48.55792
663.65 | 11.06157 | 48.55951
663.7 | 11.0624 | 48.55951
663.75 | 11.06323 | 48.55474
663.8 | 11.06407 | 48.56269
663.85 | 11.0649 | 48.58017
663.9 | 11.06573 | 48.58017
663.95 | 11.06657 | 48.56746
664 | 11.0674 | 48.56746
664.05 | 11.06823 | 48.5754
664.1 | 11.06907 | 48.5754
664.15 | 11.0699 | 48.56746
664.2 | 11.07073 | 48.56586
664.25 | 11.07157 | 48.5754
664.3 | 11.07237 | 48.58812
664.35 | 11.07323 | 48.58653
664.4 | 11.07407 | 48.57063
664.45 | 11.0749 | 48.55474
664.5 | 11.07573 | 48.55156
664.55 | 11.07657 | 48.55951
664.6 | 11.0774 | 48.56269
664.65 | 11.07823 | 48.55474
664.7 | 11.07907 | 48.55156
664.75 | 11.0799 | 48.55474
664.8 | 11.08073 | 48.55792
664.85 | 11.08157 | 48.55474
664.9 | 11.0824 | 48.55156
664.95 | 11.08323 | 48.55951
665 | 11.08407 | 48.57858
665.05 | 11.0849 | 48.58335
665.1 | 11.08573 | 48.57381
665.15 | 11.08653 | 48.56746
665.2 | 11.0874 | 48.57063
665.25 | 11.08823 | 48.57381
665.3 | 11.08907 | 48.57063
665.35 | 11.0899 | 48.55951
665.4 | 11.09073 | 48.54202
665.45 | 11.09157 | 48.53408
665.5 | 11.0924 | 48.53725
665.55 | 11.09323 | 48.54202
665.6 | 11.09407 | 48.54202
665.65 | 11.0949 | 48.54679
665.7 | 11.09573 | 48.54997
665.75 | 11.09657 | 48.54202
665.8 | 11.0974 | 48.53408
665.85 | 11.09823 | 48.53408
665.9 | 11.09903 | 48.53725
665.95 | 11.0999 | 48.53725
666 | 11.10073 | 48.53885
666.05 | 11.10157 | 48.53725
666.1 | 11.1024 | 48.53408
666.15 | 11.1032 | 48.52931
666.2 | 11.10407 | 48.5309
666.25 | 11.1049 | 48.53725
666.3 | 11.10573 | 48.53885
666.35 | 11.10653 | 48.53885
666.4 | 11.1074 | 48.54202
666.45 | 11.10823 | 48.54679
666.5 | 11.10907 | 48.54679
666.55 | 11.1099 | 48.54361
666.6 | 11.11073 | 48.54679
666.65 | 11.11157 | 48.55156
666.7 | 11.1124 | 48.55156
666.75 | 11.1132 | 48.54679
666.8 | 11.11407 | 48.54679
666.85 | 11.1149 | 48.54997
666.9 | 11.1157 | 48.54997
666.95 | 11.11657 | 48.54361
667 | 11.1174 | 48.54361
667.05 | 11.11823 | 48.54997
667.1 | 11.11907 | 48.54679
667.15 | 11.1199 | 48.54361
667.2 | 11.12073 | 48.53885
667.25 | 11.12157 | 48.5309
667.3 | 11.1224 | 48.5309
667.35 | 11.12323 | 48.54202
667.4 | 11.12407 | 48.54679
667.45 | 11.1249 | 48.54997
667.5 | 11.1257 | 48.55474
667.55 | 11.12657 | 48.55156
667.6 | 11.1274 | 48.55156
667.65 | 11.12823 | 48.55474
667.7 | 11.12907 | 48.54997
667.75 | 11.1299 | 48.54361
667.8 | 11.13073 | 48.54679
667.85 | 11.13157 | 48.54679
667.9 | 11.1324 | 48.53885
667.95 | 11.13323 | 48.52931
668 | 11.13407 | 48.52136
668.05 | 11.1349 | 48.51341
668.1 | 11.13573 | 48.51023
668.15 | 11.13657 | 48.50864
668.2 | 11.1374 | 48.51341
668.25 | 11.13823 | 48.52136
668.3 | 11.13907 | 48.52136
668.35 | 11.1399 | 48.51341
668.4 | 11.14073 | 48.50229
668.45 | 11.14157 | 48.50547
668.5 | 11.1424 | 48.51023
668.55 | 11.14323 | 48.51341
668.6 | 11.14407 | 48.50229
668.65 | 11.1449 | 48.48639
668.7 | 11.14573 | 48.47844
668.75 | 11.14657 | 48.48162
668.8 | 11.1474 | 48.48957
668.85 | 11.14823 | 48.49275
668.9 | 11.14907 | 48.48957
668.95 | 11.1499 | 48.4848
669 | 11.15073 | 48.47844
669.05 | 11.15157 | 48.47844
669.1 | 11.1524 | 48.4848
669.15 | 11.15323 | 48.48639
669.2 | 11.15407 | 48.49275
669.25 | 11.1549 | 48.50229
669.3 | 11.15573 | 48.50864
669.35 | 11.15657 | 48.50547
669.4 | 11.1574 | 48.50864
669.45 | 11.15823 | 48.51023
669.5 | 11.15907 | 48.51341
669.55 | 11.1599 | 48.51023
669.6 | 11.16073 | 48.51023
669.65 | 11.16157 | 48.50864
669.7 | 11.1624 | 48.5007
669.75 | 11.16323 | 48.49434
669.8 | 11.16407 | 48.50229
669.85 | 11.1649 | 48.50864
669.9 | 11.16573 | 48.51818
669.95 | 11.16657 | 48.52295
670 | 11.1674 | 48.52136
670.05 | 11.16823 | 48.51023
670.1 | 11.16907 | 48.49752
670.15 | 11.1699 | 48.48162
670.2 | 11.17073 | 48.47844
670.25 | 11.17153 | 48.48957
670.3 | 11.1724 | 48.49434
670.35 | 11.17323 | 48.48957
670.4 | 11.17407 | 48.48639
670.45 | 11.17487 | 48.49434
670.5 | 11.17573 | 48.50547
670.55 | 11.17657 | 48.51341
670.6 | 11.1774 | 48.515
670.65 | 11.17823 | 48.51818
670.7 | 11.17907 | 48.51818
670.75 | 11.1799 | 48.51341
670.8 | 11.18073 | 48.49752
670.85 | 11.18157 | 48.49275
670.9 | 11.1824 | 48.49434
670.95 | 11.18323 | 48.49434
671 | 11.18407 | 48.48957
671.05 | 11.18487 | 48.48162
671.1 | 11.18573 | 48.47686
671.15 | 11.18657 | 48.47686
671.2 | 11.1874 | 48.48639
671.25 | 11.18823 | 48.49752
671.3 | 11.18907 | 48.50229
671.35 | 11.1899 | 48.5007
671.4 | 11.19073 | 48.49434
671.45 | 11.19157 | 48.47844
671.5 | 11.1924 | 48.46414
671.55 | 11.19323 | 48.46096
671.6 | 11.19407 | 48.46414
671.65 | 11.1949 | 48.47209
671.7 | 11.19573 | 48.47844
671.75 | 11.19657 | 48.47844
671.8 | 11.1974 | 48.47209
671.85 | 11.19823 | 48.46573
671.9 | 11.19907 | 48.4848
671.95 | 11.1999 | 48.49752
672 | 11.20073 | 48.49275
672.05 | 11.20157 | 48.48639
672.1 | 11.2024 | 48.48957
672.15 | 11.20323 | 48.48957
672.2 | 11.20407 | 48.48639
672.25 | 11.2049 | 48.48639
672.3 | 11.20573 | 48.48639
672.35 | 11.20657 | 48.48639
672.4 | 11.2074 | 48.48957
672.45 | 11.20823 | 48.4848
672.5 | 11.20907 | 48.47844
672.55 | 11.2099 | 48.46891
672.6 | 11.21073 | 48.46414
672.65 | 11.21157 | 48.47209
672.7 | 11.2124 | 48.47367
672.75 | 11.21323 | 48.47367
672.8 | 11.21407 | 48.47844
672.85 | 11.2149 | 48.4848
672.9 | 11.21573 | 48.48957
672.95 | 11.21657 | 48.48957
673 | 11.21737 | 48.48162
673.05 | 11.21823 | 48.47367
673.1 | 11.21907 | 48.47209
673.15 | 11.2199 | 48.47209
673.2 | 11.22073 | 48.46573
673.25 | 11.22157 | 48.45778
673.3 | 11.2224 | 48.44825
673.35 | 11.22323 | 48.43712
673.4 | 11.22407 | 48.42122
673.45 | 11.2249 | 48.41169
673.5 | 11.2257 | 48.41645
673.55 | 11.22653 | 48.43235
673.6 | 11.2274 | 48.43235
673.65 | 11.22823 | 48.4244
673.7 | 11.22903 | 48.42122
673.75 | 11.2299 | 48.43235
673.8 | 11.23073 | 48.44189
673.85 | 11.23157 | 48.44825
673.9 | 11.23237 | 48.44506
673.95 | 11.23323 | 48.44506
674 | 11.23407 | 48.45301
674.05 | 11.2349 | 48.46414
674.1 | 11.23573 | 48.46096
674.15 | 11.23657 | 48.45778
674.2 | 11.2374 | 48.46414
674.25 | 11.23823 | 48.46414
674.3 | 11.23903 | 48.46573
674.35 | 11.23987 | 48.46891
674.4 | 11.24073 | 48.47367
674.45 | 11.24157 | 48.47686
674.5 | 11.24237 | 48.47209
674.55 | 11.24323 | 48.45778
674.6 | 11.24407 | 48.45778
674.65 | 11.2449 | 48.45778
674.7 | 11.24573 | 48.44983
674.75 | 11.24657 | 48.43712
674.8 | 11.2474 | 48.43712
674.85 | 11.24823 | 48.45301
674.9 | 11.24907 | 48.45619
674.95 | 11.2499 | 48.44506
675 | 11.25073 | 48.43235
675.05 | 11.25157 | 48.41964
675.1 | 11.2524 | 48.41645
675.15 | 11.2532 | 48.4244
675.2 | 11.25407 | 48.43712
675.25 | 11.2549 | 48.44983
675.3 | 11.25573 | 48.45619
675.35 | 11.25657 | 48.45301
675.4 | 11.2574 | 48.45619
675.45 | 11.25823 | 48.46096
675.5 | 11.25907 | 48.45619
675.55 | 11.2599 | 48.44506
675.6 | 11.26073 | 48.43712
675.65 | 11.26157 | 48.42758
675.7 | 11.2624 | 48.41964
675.75 | 11.26323 | 48.41645
675.8 | 11.26407 | 48.41169
675.85 | 11.2649 | 48.40851
675.9 | 11.26573 | 48.41169
675.95 | 11.26657 | 48.41169
676 | 11.2674 | 48.41645
676.05 | 11.26823 | 48.42758
676.1 | 11.26903 | 48.41964
676.15 | 11.2699 | 48.40533
676.2 | 11.27073 | 48.40056
676.25 | 11.27157 | 48.40533
676.3 | 11.2724 | 48.41169
676.35 | 11.27323 | 48.41169
676.4 | 11.27407 | 48.40374
676.45 | 11.2749 | 48.40374
676.5 | 11.27573 | 48.40533
676.55 | 11.27657 | 48.41964
676.6 | 11.2774 | 48.43553
676.65 | 11.27823 | 48.43712
676.7 | 11.27907 | 48.42917
676.75 | 11.2799 | 48.41964
676.8 | 11.28073 | 48.41645
676.85 | 11.28157 | 48.40851
676.9 | 11.28237 | 48.40533
676.95 | 11.28323 | 48.41964
677 | 11.28407 | 48.4244
677.05 | 11.2849 | 48.41645
677.1 | 11.28573 | 48.41645
677.15 | 11.28657 | 48.41964
677.2 | 11.2874 | 48.41964
677.25 | 11.28823 | 48.41169
677.3 | 11.28907 | 48.41169
677.35 | 11.2899 | 48.40851
677.4 | 11.29073 | 48.40533
677.45 | 11.29157 | 48.41169
677.5 | 11.2924 | 48.41964
677.55 | 11.29323 | 48.42122
677.6 | 11.29407 | 48.41645
677.65 | 11.2949 | 48.40374
677.7 | 11.29573 | 48.40056
677.75 | 11.29657 | 48.40374
677.8 | 11.2974 | 48.40056
677.85 | 11.29823 | 48.39103
677.9 | 11.29907 | 48.37672
677.95 | 11.2999 | 48.37036
678 | 11.3007 | 48.37513
678.05 | 11.30157 | 48.38467
678.1 | 11.3024 | 48.39261
678.15 | 11.3032 | 48.39579
678.2 | 11.30407 | 48.39897
678.25 | 11.3049 | 48.40374
678.3 | 11.30573 | 48.40374
678.35 | 11.30657 | 48.39579
678.4 | 11.30737 | 48.38784
678.45 | 11.30823 | 48.3799
678.5 | 11.30903 | 48.3799
678.55 | 11.3099 | 48.3799
678.6 | 11.31073 | 48.38467
678.65 | 11.31157 | 48.39579
678.7 | 11.3124 | 48.40533
678.75 | 11.31323 | 48.40374
678.8 | 11.31407 | 48.40374
678.85 | 11.3149 | 48.41645
678.9 | 11.3157 | 48.42917
678.95 | 11.31657 | 48.42122
679 | 11.3174 | 48.39897
679.05 | 11.31823 | 48.38308
679.1 | 11.31907 | 48.38308
679.15 | 11.3199 | 48.38467
679.2 | 11.32073 | 48.39103
679.25 | 11.32157 | 48.39897
679.3 | 11.3224 | 48.40056
679.35 | 11.32323 | 48.39261
679.4 | 11.32403 | 48.3799
679.45 | 11.3249 | 48.37195
679.5 | 11.32573 | 48.37513
679.55 | 11.32657 | 48.37672
679.6 | 11.32737 | 48.3799
679.65 | 11.32823 | 48.3799
679.7 | 11.32907 | 48.3799
679.75 | 11.3299 | 48.38467
679.8 | 11.33073 | 48.39261
679.85 | 11.33157 | 48.38784
679.9 | 11.33237 | 48.37513
679.95 | 11.33323 | 48.37036
680 | 11.33407 | 48.37513
680.05 | 11.3349 | 48.38308
680.1 | 11.33573 | 48.3799
680.15 | 11.33653 | 48.37195
680.2 | 11.3374 | 48.37195
680.25 | 11.33823 | 48.3799
680.3 | 11.33903 | 48.39103
680.35 | 11.3399 | 48.39261
680.4 | 11.34073 | 48.39103
680.45 | 11.34157 | 48.3799
680.5 | 11.34237 | 48.37036
680.55 | 11.34323 | 48.364
680.6 | 11.34407 | 48.364
680.65 | 11.3449 | 48.364
680.7 | 11.34573 | 48.36242
680.75 | 11.34657 | 48.35447
680.8 | 11.3474 | 48.34652
680.85 | 11.34823 | 48.33539
680.9 | 11.34903 | 48.33539
680.95 | 11.34987 | 48.34652
681 | 11.35073 | 48.34811
681.05 | 11.35157 | 48.33857
681.1 | 11.3524 | 48.33062
681.15 | 11.35323 | 48.33062
681.2 | 11.35407 | 48.33062
681.25 | 11.3549 | 48.33857
681.3 | 11.35573 | 48.35129
681.35 | 11.35657 | 48.35606
681.4 | 11.3574 | 48.34811
681.45 | 11.35823 | 48.34016
681.5 | 11.35907 | 48.34016
681.55 | 11.3599 | 48.35447
681.6 | 11.36073 | 48.35923
681.65 | 11.36157 | 48.34811
681.7 | 11.3624 | 48.33539
681.75 | 11.36323 | 48.32586
681.8 | 11.36407 | 48.31155
681.85 | 11.3649 | 48.30201
681.9 | 11.3657 | 48.30678
681.95 | 11.36657 | 48.31155
682 | 11.36737 | 48.3195
682.05 | 11.36823 | 48.32586
682.1 | 11.36907 | 48.32268
682.15 | 11.3699 | 48.31791
682.2 | 11.37073 | 48.31155
682.25 | 11.37157 | 48.30996
682.3 | 11.3724 | 48.30678
682.35 | 11.37323 | 48.3036
682.4 | 11.37407 | 48.31473
682.45 | 11.3749 | 48.33062
682.5 | 11.37573 | 48.34016
682.55 | 11.37657 | 48.33857
682.6 | 11.37737 | 48.33062
682.65 | 11.37823 | 48.31473
682.7 | 11.37903 | 48.30201
682.75 | 11.3799 | 48.29407
682.8 | 11.38073 | 48.29089
682.85 | 11.38157 | 48.29089
682.9 | 11.3824 | 48.29725
682.95 | 11.38323 | 48.30201
683 | 11.38403 | 48.3195
683.05 | 11.3849 | 48.34016
683.1 | 11.38573 | 48.34016
683.15 | 11.38657 | 48.33062
683.2 | 11.3874 | 48.3195
683.25 | 11.38823 | 48.31791
683.3 | 11.38907 | 48.31791
683.35 | 11.3899 | 48.31473
683.4 | 11.39073 | 48.31155
683.45 | 11.39157 | 48.3036
683.5 | 11.3924 | 48.29725
683.55 | 11.3932 | 48.29725
683.6 | 11.39403 | 48.29725
683.65 | 11.3949 | 48.29089
683.7 | 11.3957 | 48.29884
683.75 | 11.39657 | 48.30996
683.8 | 11.3974 | 48.3195
683.85 | 11.39823 | 48.3195
683.9 | 11.39907 | 48.31791
683.95 | 11.3999 | 48.30996
684 | 11.40073 | 48.30996
684.05 | 11.40157 | 48.30996
684.1 | 11.4024 | 48.3036
684.15 | 11.40323 | 48.2893
684.2 | 11.40407 | 48.27023
684.25 | 11.4049 | 48.26069
684.3 | 11.40573 | 48.26228
684.35 | 11.40653 | 48.27499
684.4 | 11.40737 | 48.28294
684.45 | 11.40823 | 48.28294
684.5 | 11.40903 | 48.27499
684.55 | 11.4099 | 48.27023
684.6 | 11.41073 | 48.27499
684.65 | 11.41157 | 48.28135
684.7 | 11.4124 | 48.28135
684.75 | 11.41323 | 48.27499
684.8 | 11.41407 | 48.27023
684.85 | 11.4149 | 48.26705
684.9 | 11.41573 | 48.26228
684.95 | 11.41657 | 48.26228
685 | 11.4174 | 48.26228
685.05 | 11.41823 | 48.26546
685.1 | 11.41903 | 48.26705
685.15 | 11.4199 | 48.27499
685.2 | 11.4207 | 48.28135
685.25 | 11.42157 | 48.28135
685.3 | 11.4224 | 48.27023
685.35 | 11.42323 | 48.25751
685.4 | 11.42407 | 48.24956
685.45 | 11.4249 | 48.26069
685.5 | 11.4257 | 48.28135
685.55 | 11.42657 | 48.29407
685.6 | 11.4274 | 48.29884
685.65 | 11.42823 | 48.29725
685.7 | 11.42907 | 48.28294
685.75 | 11.4299 | 48.27023
685.8 | 11.43073 | 48.26546
685.85 | 11.43157 | 48.26069
685.9 | 11.43237 | 48.26069
685.95 | 11.43323 | 48.26069
686 | 11.43407 | 48.26546
686.05 | 11.4349 | 48.2734
686.1 | 11.43573 | 48.26705
686.15 | 11.43657 | 48.25751
686.2 | 11.4374 | 48.25433
686.25 | 11.43823 | 48.25751
686.3 | 11.43907 | 48.25433
686.35 | 11.4399 | 48.25433
686.4 | 11.44073 | 48.25751
686.45 | 11.44157 | 48.25751
686.5 | 11.4424 | 48.26228
686.55 | 11.44323 | 48.26069
686.6 | 11.44407 | 48.24956
686.65 | 11.4449 | 48.23685
686.7 | 11.44573 | 48.23208
686.75 | 11.44657 | 48.2289
686.8 | 11.4474 | 48.23367
686.85 | 11.44823 | 48.24162
686.9 | 11.44907 | 48.24479
686.95 | 11.4499 | 48.24638
687 | 11.45073 | 48.25274
687.05 | 11.45157 | 48.26069
687.1 | 11.45237 | 48.27023
687.15 | 11.45323 | 48.26705
687.2 | 11.45407 | 48.26069
687.25 | 11.4549 | 48.26069
687.3 | 11.45573 | 48.26228
687.35 | 11.45657 | 48.26069
687.4 | 11.4574 | 48.26705
687.45 | 11.45823 | 48.2734
687.5 | 11.45907 | 48.26705
687.55 | 11.4599 | 48.26228
687.6 | 11.46073 | 48.26228
687.65 | 11.46157 | 48.25751
687.7 | 11.46237 | 48.24479
687.75 | 11.46323 | 48.23685
687.8 | 11.46407 | 48.23367
687.85 | 11.4649 | 48.23208
687.9 | 11.46573 | 48.2289
687.95 | 11.46657 | 48.22413
688 | 11.4674 | 48.22413
688.05 | 11.46823 | 48.22572
688.1 | 11.46907 | 48.22572
688.15 | 11.4699 | 48.22095
688.2 | 11.47073 | 48.21777
688.25 | 11.47157 | 48.21618
688.3 | 11.47237 | 48.21618
688.35 | 11.47323 | 48.21777
688.4 | 11.47407 | 48.22095
688.45 | 11.4749 | 48.21777
688.5 | 11.4757 | 48.21301
688.55 | 11.47657 | 48.20983
688.6 | 11.4774 | 48.20824
688.65 | 11.47823 | 48.20029
688.7 | 11.47903 | 48.18757
688.75 | 11.47987 | 48.17327
688.8 | 11.48073 | 48.17168
688.85 | 11.48157 | 48.17645
688.9 | 11.48237 | 48.17963
688.95 | 11.48323 | 48.17963
689 | 11.48407 | 48.18122
689.05 | 11.4849 | 48.17963
689.1 | 11.48573 | 48.17645
689.15 | 11.48657 | 48.17645
689.2 | 11.4874 | 48.18122
689.25 | 11.48823 | 48.18122
689.3 | 11.48903 | 48.17963
689.35 | 11.4899 | 48.17963
689.4 | 11.4907 | 48.17963
689.45 | 11.49157 | 48.17168
689.5 | 11.4924 | 48.15261
689.55 | 11.49323 | 48.14307
689.6 | 11.49407 | 48.14784
689.65 | 11.4949 | 48.16055
689.7 | 11.49573 | 48.16373
689.75 | 11.49657 | 48.14466
689.8 | 11.4974 | 48.11446
689.85 | 11.49823 | 48.11923
689.9 | 11.49907 | 48.14307
689.95 | 11.4999 | 48.14784
690 | 11.50073 | 48.14307
690.05 | 11.50157 | 48.14307
690.1 | 11.50237 | 48.15102
690.15 | 11.50323 | 48.15578
690.2 | 11.50407 | 48.15102
690.25 | 11.5049 | 48.13989
690.3 | 11.5057 | 48.13512
690.35 | 11.50657 | 48.12877
690.4 | 11.5074 | 48.12241
690.45 | 11.50823 | 48.11923
690.5 | 11.50907 | 48.12877
690.55 | 11.5099 | 48.13989
690.6 | 11.51073 | 48.13671
690.65 | 11.51157 | 48.13671
690.7 | 11.5124 | 48.13671
690.75 | 11.51323 | 48.12717
690.8 | 11.51407 | 48.12241
690.85 | 11.5149 | 48.12717
690.9 | 11.5157 | 48.12877
690.95 | 11.51657 | 48.12717
691 | 11.5174 | 48.12241
691.05 | 11.51823 | 48.11128
691.1 | 11.51903 | 48.1081
691.15 | 11.5199 | 48.11605
691.2 | 11.52073 | 48.12241
691.25 | 11.52157 | 48.11923
691.3 | 11.5224 | 48.124
691.35 | 11.52323 | 48.12241
691.4 | 11.52407 | 48.11446
691.45 | 11.5249 | 48.10333
691.5 | 11.52573 | 48.09856
691.55 | 11.52657 | 48.09856
691.6 | 11.5274 | 48.09856
691.65 | 11.52823 | 48.09856
691.7 | 11.52903 | 48.10651
691.75 | 11.5299 | 48.11605
691.8 | 11.53073 | 48.11923
691.85 | 11.53157 | 48.11128
691.9 | 11.5324 | 48.10015
691.95 | 11.53323 | 48.10333
692 | 11.53407 | 48.10651
692.05 | 11.5349 | 48.10333
692.1 | 11.53573 | 48.10333
692.15 | 11.53657 | 48.10333
692.2 | 11.5374 | 48.09539
692.25 | 11.53823 | 48.0938
692.3 | 11.53907 | 48.10015
692.35 | 11.5399 | 48.11128
692.4 | 11.54073 | 48.11446
692.45 | 11.54157 | 48.10015
692.5 | 11.5424 | 48.09062
692.55 | 11.54323 | 48.08744
692.6 | 11.54407 | 48.08744
692.65 | 11.5449 | 48.08585
692.7 | 11.54573 | 48.07949
692.75 | 11.54657 | 48.07949
692.8 | 11.5474 | 48.0779
692.85 | 11.54823 | 48.06359
692.9 | 11.54907 | 48.05724
692.95 | 11.5499 | 48.06201
693 | 11.55073 | 48.06995
693.05 | 11.55157 | 48.08267
693.1 | 11.5524 | 48.09062
693.15 | 11.55323 | 48.08585
693.2 | 11.55407 | 48.07472
693.25 | 11.5549 | 48.0779
693.3 | 11.55573 | 48.08585
693.35 | 11.55657 | 48.08744
693.4 | 11.5574 | 48.07472
693.45 | 11.55823 | 48.06678
693.5 | 11.55907 | 48.07154
693.55 | 11.5599 | 48.08585
693.6 | 11.56073 | 48.09539
693.65 | 11.56157 | 48.09539
693.7 | 11.56237 | 48.0938
693.75 | 11.56323 | 48.09062
693.8 | 11.56407 | 48.08585
693.85 | 11.5649 | 48.07949
693.9 | 11.56573 | 48.0779
693.95 | 11.56657 | 48.08267
694 | 11.5674 | 48.09062
694.05 | 11.56823 | 48.09062
694.1 | 11.56907 | 48.08585
694.15 | 11.5699 | 48.07949
694.2 | 11.57073 | 48.0779
694.25 | 11.57157 | 48.0779
694.3 | 11.5724 | 48.07472
694.35 | 11.57323 | 48.07472
694.4 | 11.57407 | 48.07472
694.45 | 11.5749 | 48.08267
694.5 | 11.57573 | 48.08744
694.55 | 11.57657 | 48.0779
694.6 | 11.5774 | 48.06201
694.65 | 11.57823 | 48.05406
694.7 | 11.57907 | 48.05088
694.75 | 11.5799 | 48.05088
694.8 | 11.58073 | 48.04611
694.85 | 11.58157 | 48.04134
694.9 | 11.5824 | 48.03498
694.95 | 11.58323 | 48.03817
695 | 11.58407 | 48.04929
695.05 | 11.5849 | 48.05088
695.1 | 11.5857 | 48.04134
695.15 | 11.58653 | 48.0334
695.2 | 11.5874 | 48.0334
695.25 | 11.58823 | 48.03817
695.3 | 11.58903 | 48.04929
695.35 | 11.5899 | 48.06201
695.4 | 11.59073 | 48.06201
695.45 | 11.59157 | 48.05088
695.5 | 11.5924 | 48.04929
695.55 | 11.59323 | 48.05406
695.6 | 11.59407 | 48.05406
695.65 | 11.5949 | 48.03817
695.7 | 11.59573 | 48.02545
695.75 | 11.59657 | 48.0175
695.8 | 11.5974 | 48.02227
695.85 | 11.59823 | 48.0334
695.9 | 11.59907 | 48.04293
695.95 | 11.59987 | 48.05088
696 | 11.6007 | 48.05724
696.05 | 11.60157 | 48.06678
696.1 | 11.60237 | 48.07154
696.15 | 11.60323 | 48.06678
696.2 | 11.60407 | 48.05724
696.25 | 11.6049 | 48.05883
696.3 | 11.6057 | 48.05883
696.35 | 11.60657 | 48.05088
696.4 | 11.6074 | 48.04293
696.45 | 11.60823 | 48.04293
696.5 | 11.60907 | 48.04134
696.55 | 11.6099 | 48.03022
696.6 | 11.61073 | 48.02068
696.65 | 11.61157 | 48.01432
696.7 | 11.61237 | 47.99843
696.75 | 11.61323 | 47.98412
696.8 | 11.61407 | 47.98412
696.85 | 11.6149 | 47.99366
696.9 | 11.61573 | 48.00161
696.95 | 11.61657 | 47.99843
697 | 11.6174 | 47.99048
697.05 | 11.61823 | 47.98889
697.1 | 11.61907 | 47.99366
697.15 | 11.6199 | 47.99843
697.2 | 11.62073 | 48.00161
697.25 | 11.62157 | 48.00161
697.3 | 11.6224 | 48.00479
697.35 | 11.62323 | 48.00956
697.4 | 11.62407 | 48.00956
697.45 | 11.6249 | 48.00479
697.5 | 11.62573 | 47.99843
697.55 | 11.62657 | 47.99366
697.6 | 11.62737 | 47.99048
697.65 | 11.62823 | 47.99048
697.7 | 11.62903 | 47.98889
697.75 | 11.62987 | 47.98889
697.8 | 11.63073 | 47.98889
697.85 | 11.63157 | 47.98571
697.9 | 11.6324 | 47.97776
697.95 | 11.63323 | 47.973
698 | 11.63407 | 47.98095
698.05 | 11.6349 | 47.98571
698.1 | 11.63573 | 47.98571
698.15 | 11.63657 | 47.98889
698.2 | 11.6374 | 47.99366
698.25 | 11.63823 | 47.99843
698.3 | 11.63907 | 47.99843
698.35 | 11.6399 | 47.99843
698.4 | 11.64073 | 48.00161
698.45 | 11.64157 | 48.00161
698.5 | 11.64237 | 47.99366
698.55 | 11.64323 | 47.98571
698.6 | 11.64407 | 47.98095
698.65 | 11.6449 | 47.97776
698.7 | 11.6457 | 47.97776
698.75 | 11.64657 | 47.98095
698.8 | 11.6474 | 47.98095
698.85 | 11.64823 | 47.97618
698.9 | 11.64907 | 47.96505
698.95 | 11.6499 | 47.96187
699 | 11.65073 | 47.96505
699.05 | 11.65157 | 47.96187
699.1 | 11.6524 | 47.95392
699.15 | 11.65323 | 47.9571
699.2 | 11.65407 | 47.96505
699.25 | 11.6549 | 47.96187
699.3 | 11.6557 | 47.9571
699.35 | 11.65657 | 47.96028
699.4 | 11.65737 | 47.96505
699.45 | 11.65823 | 47.96982
699.5 | 11.65907 | 47.973
699.55 | 11.6599 | 47.96505
699.6 | 11.66073 | 47.96028
699.65 | 11.66157 | 47.96187
699.7 | 11.6624 | 47.96187
699.75 | 11.66323 | 47.9571
699.8 | 11.66407 | 47.9571
699.85 | 11.6649 | 47.95392
699.9 | 11.66573 | 47.95234
699.95 | 11.66657 | 47.94757
700 | 11.66737 | 47.95234
700.05 | 11.66823 | 47.96187
700.1 | 11.66907 | 47.9571
700.15 | 11.6699 | 47.94121
700.2 | 11.67073 | 47.94121
700.25 | 11.67157 | 47.95234
700.3 | 11.67237 | 47.9571
700.35 | 11.67323 | 47.94915
700.4 | 11.67407 | 47.94121
700.45 | 11.6749 | 47.93644
700.5 | 11.67573 | 47.93644
700.55 | 11.67657 | 47.93962
700.6 | 11.6774 | 47.95234
700.65 | 11.67823 | 47.9571
700.7 | 11.67907 | 47.9571
700.75 | 11.6799 | 47.95392
700.8 | 11.68073 | 47.95234
700.85 | 11.68157 | 47.94915
700.9 | 11.68237 | 47.94915
700.95 | 11.68323 | 47.94915
701 | 11.68407 | 47.95234
701.05 | 11.6849 | 47.95234
701.1 | 11.68573 | 47.94915
701.15 | 11.68657 | 47.94757
701.2 | 11.6874 | 47.93962
701.25 | 11.68823 | 47.93962
701.3 | 11.68907 | 47.94439
701.35 | 11.6899 | 47.95392
701.4 | 11.69073 | 47.9571
701.45 | 11.69157 | 47.94757
701.5 | 11.6924 | 47.93644
701.55 | 11.69323 | 47.93644
701.6 | 11.69407 | 47.94757
701.65 | 11.6949 | 47.95234
701.7 | 11.6957 | 47.95234
701.75 | 11.69657 | 47.94439
701.8 | 11.6974 | 47.93644
701.85 | 11.69823 | 47.93644
701.9 | 11.69907 | 47.93962
701.95 | 11.6999 | 47.94121
702 | 11.70073 | 47.94121
702.05 | 11.70153 | 47.94121
702.1 | 11.70237 | 47.93326
702.15 | 11.70323 | 47.92373
702.2 | 11.70407 | 47.92531
702.25 | 11.7049 | 47.93326
702.3 | 11.70573 | 47.93326
702.35 | 11.70657 | 47.94439
702.4 | 11.7074 | 47.9571
702.45 | 11.70823 | 47.96187
702.5 | 11.70907 | 47.96187
702.55 | 11.70987 | 47.96028
702.6 | 11.71073 | 47.96505
702.65 | 11.71153 | 47.96028
702.7 | 11.7124 | 47.94915
702.75 | 11.7132 | 47.94439
702.8 | 11.71407 | 47.94439
702.85 | 11.7149 | 47.94439
702.9 | 11.71573 | 47.94439
702.95 | 11.71657 | 47.95234
703 | 11.7174 | 47.9571
703.05 | 11.71823 | 47.96028
703.1 | 11.71907 | 47.9571
703.15 | 11.7199 | 47.94121
703.2 | 11.72073 | 47.91578
703.25 | 11.72157 | 47.90783
703.3 | 11.7224 | 47.91578
703.35 | 11.72323 | 47.92054
703.4 | 11.72407 | 47.92373
703.45 | 11.7249 | 47.93167
703.5 | 11.72573 | 47.93167
703.55 | 11.72657 | 47.92531
703.6 | 11.7274 | 47.92373
703.65 | 11.72823 | 47.91896
703.7 | 11.72907 | 47.91896
703.75 | 11.72987 | 47.92054
703.8 | 11.73073 | 47.92373
703.85 | 11.73157 | 47.93167
703.9 | 11.7324 | 47.93167
703.95 | 11.73323 | 47.92373
704 | 11.73407 | 47.9126
704.05 | 11.7349 | 47.91578
704.1 | 11.73573 | 47.92531
704.15 | 11.73657 | 47.93326
704.2 | 11.7374 | 47.92373
704.25 | 11.73823 | 47.91101
704.3 | 11.73907 | 47.90783
704.35 | 11.7399 | 47.91101
704.4 | 11.7407 | 47.92054
704.45 | 11.74157 | 47.92849
704.5 | 11.7424 | 47.92531
704.55 | 11.74323 | 47.91578
704.6 | 11.74407 | 47.90783
704.65 | 11.7449 | 47.91101
704.7 | 11.74573 | 47.91578
704.75 | 11.74657 | 47.92373
704.8 | 11.7474 | 47.92373
704.85 | 11.74823 | 47.91578
704.9 | 11.74907 | 47.91101
704.95 | 11.7499 | 47.91578
705 | 11.75073 | 47.92054
705.05 | 11.75157 | 47.93326
705.1 | 11.7524 | 47.94757
705.15 | 11.75323 | 47.9571
705.2 | 11.75407 | 47.9571
705.25 | 11.7549 | 47.94757
705.3 | 11.75573 | 47.92849
705.35 | 11.75657 | 47.91101
705.4 | 11.7574 | 47.90306
705.45 | 11.75823 | 47.9126
705.5 | 11.75907 | 47.92849
705.55 | 11.7599 | 47.93962
705.6 | 11.76073 | 47.93644
705.65 | 11.76157 | 47.92531
705.7 | 11.7624 | 47.91578
705.75 | 11.76323 | 47.9126
705.8 | 11.76407 | 47.91896
705.85 | 11.7649 | 47.91578
705.9 | 11.7657 | 47.9126
705.95 | 11.76657 | 47.92054
706 | 11.7674 | 47.93167
706.05 | 11.76823 | 47.93962
706.1 | 11.76903 | 47.93326
706.15 | 11.7699 | 47.91578
706.2 | 11.77073 | 47.89511
706.25 | 11.77157 | 47.89193
706.3 | 11.7724 | 47.90465
706.35 | 11.77323 | 47.92054
706.4 | 11.77407 | 47.91578
706.45 | 11.7749 | 47.90783
706.5 | 11.77573 | 47.90465
706.55 | 11.77657 | 47.89988
706.6 | 11.7774 | 47.89511
706.65 | 11.77823 | 47.89511
706.7 | 11.77903 | 47.89511
706.75 | 11.7799 | 47.90306
706.8 | 11.78073 | 47.9126
706.85 | 11.78157 | 47.9126
706.9 | 11.7824 | 47.90465
706.95 | 11.78323 | 47.90465
707 | 11.78407 | 47.9126
707.05 | 11.7849 | 47.91578
707.1 | 11.78573 | 47.90783
707.15 | 11.78657 | 47.90306
707.2 | 11.7874 | 47.90306
707.25 | 11.78823 | 47.89988
707.3 | 11.78907 | 47.89988
707.35 | 11.7899 | 47.90306
707.4 | 11.79073 | 47.90465
707.45 | 11.79157 | 47.90465
707.5 | 11.7924 | 47.90783
707.55 | 11.79323 | 47.9126
707.6 | 11.79407 | 47.9126
707.65 | 11.7949 | 47.91101
707.7 | 11.79573 | 47.9126
707.75 | 11.79657 | 47.91101
707.8 | 11.7974 | 47.91101
707.85 | 11.79823 | 47.91896
707.9 | 11.79907 | 47.92373
707.95 | 11.7999 | 47.92373
708 | 11.80073 | 47.92054
708.05 | 11.80157 | 47.91101
708.1 | 11.8024 | 47.91101
708.15 | 11.80323 | 47.92054
708.2 | 11.80407 | 47.92531
708.25 | 11.8049 | 47.92531
708.3 | 11.80573 | 47.92531
708.35 | 11.80657 | 47.92373
708.4 | 11.8074 | 47.91578
708.45 | 11.80823 | 47.92373
708.5 | 11.80907 | 47.93644
708.55 | 11.8099 | 47.94757
708.6 | 11.81073 | 47.96187
708.65 | 11.81157 | 47.96187
708.7 | 11.8124 | 47.94757
708.75 | 11.81323 | 47.93644
708.8 | 11.81407 | 47.93962
708.85 | 11.8149 | 47.94121
708.9 | 11.81573 | 47.93167
708.95 | 11.81657 | 47.92373
709 | 11.8174 | 47.92531
709.05 | 11.81823 | 47.93167
709.1 | 11.81907 | 47.93167
709.15 | 11.8199 | 47.93326
709.2 | 11.82073 | 47.93962
709.25 | 11.82157 | 47.93326
709.3 | 11.8224 | 47.92373
709.35 | 11.82323 | 47.92849
709.4 | 11.82403 | 47.93326
709.45 | 11.8249 | 47.92849
709.5 | 11.8257 | 47.92849
709.55 | 11.82657 | 47.93326
709.6 | 11.8274 | 47.93962
709.65 | 11.82823 | 47.94439
709.7 | 11.82907 | 47.94757
709.75 | 11.8299 | 47.93644
709.8 | 11.83073 | 47.91578
709.85 | 11.83157 | 47.90783
709.9 | 11.8324 | 47.92054
709.95 | 11.83323 | 47.93167
710 | 11.83407 | 47.92849
710.05 | 11.8349 | 47.92849
710.1 | 11.8357 | 47.92531
710.15 | 11.83657 | 47.9126
710.2 | 11.83737 | 47.90306
710.25 | 11.8382 | 47.9126
710.3 | 11.83907 | 47.92531
710.35 | 11.8399 | 47.93326
710.4 | 11.84073 | 47.94439
710.45 | 11.84157 | 47.94757
710.5 | 11.8424 | 47.94121
710.55 | 11.8432 | 47.93326
710.6 | 11.84407 | 47.93167
710.65 | 11.8449 | 47.92531
710.7 | 11.84573 | 47.92054
710.75 | 11.84657 | 47.92373
710.8 | 11.8474 | 47.93326
710.85 | 11.84823 | 47.92849
710.9 | 11.84907 | 47.91101
710.95 | 11.8499 | 47.90465
711 | 11.85073 | 47.91896
711.05 | 11.85157 | 47.93962
711.1 | 11.85237 | 47.95234
711.15 | 11.85323 | 47.9571
711.2 | 11.85407 | 47.95392
711.25 | 11.8549 | 47.94121
711.3 | 11.85573 | 47.93167
711.35 | 11.85657 | 47.93644
711.4 | 11.8574 | 47.94915
711.45 | 11.85823 | 47.95392
711.5 | 11.85907 | 47.95234
711.55 | 11.8599 | 47.94757
711.6 | 11.86073 | 47.93962
711.65 | 11.86157 | 47.93326
711.7 | 11.8624 | 47.93644
711.75 | 11.86323 | 47.93326
711.8 | 11.86407 | 47.92531
711.85 | 11.8649 | 47.93167
711.9 | 11.86573 | 47.94121
711.95 | 11.86657 | 47.94121
712 | 11.8674 | 47.92531
712.05 | 11.86823 | 47.92373
712.1 | 11.86907 | 47.92531
712.15 | 11.8699 | 47.92531
712.2 | 11.87073 | 47.92531
712.25 | 11.87157 | 47.93326
712.3 | 11.8724 | 47.94121
712.35 | 11.87323 | 47.94439
712.4 | 11.87407 | 47.93644
712.45 | 11.8749 | 47.92531
712.5 | 11.87573 | 47.92054
712.55 | 11.87657 | 47.92531
712.6 | 11.8774 | 47.92849
712.65 | 11.87823 | 47.93167
712.7 | 11.87907 | 47.93326
712.75 | 11.8799 | 47.92531
712.8 | 11.88073 | 47.9126
712.85 | 11.88157 | 47.90783
712.9 | 11.88237 | 47.89988
712.95 | 11.88323 | 47.89511
713 | 11.88407 | 47.8967
713.05 | 11.8849 | 47.8967
713.1 | 11.88573 | 47.90465
713.15 | 11.88657 | 47.91578
713.2 | 11.8874 | 47.92373
713.25 | 11.88823 | 47.93167
713.3 | 11.88907 | 47.93962
713.35 | 11.8899 | 47.94121
713.4 | 11.89073 | 47.93962
713.45 | 11.89157 | 47.93167
713.5 | 11.8924 | 47.92531
713.55 | 11.89323 | 47.92531
713.6 | 11.89403 | 47.92531
713.65 | 11.8949 | 47.92531
713.7 | 11.89573 | 47.93167
713.75 | 11.89657 | 47.93644
713.8 | 11.8974 | 47.94121
713.85 | 11.89823 | 47.94439
713.9 | 11.89907 | 47.94757
713.95 | 11.8999 | 47.94439
714 | 11.90073 | 47.93644
714.05 | 11.90157 | 47.93326
714.1 | 11.9024 | 47.93962
714.15 | 11.90323 | 47.93962
714.2 | 11.90407 | 47.93326
714.25 | 11.9049 | 47.93167
714.3 | 11.9057 | 47.93326
714.35 | 11.90653 | 47.93326
714.4 | 11.9074 | 47.94121
714.45 | 11.90823 | 47.95234
714.5 | 11.90907 | 47.95234
714.55 | 11.9099 | 47.94439
714.6 | 11.91073 | 47.93326
714.65 | 11.91157 | 47.91896
714.7 | 11.9124 | 47.91101
714.75 | 11.91323 | 47.92531
714.8 | 11.91407 | 47.93644
714.85 | 11.9149 | 47.92531
714.9 | 11.9157 | 47.90465
714.95 | 11.91657 | 47.90783
715 | 11.9174 | 47.92054
715.05 | 11.91823 | 47.92373
715.1 | 11.91907 | 47.92373
715.15 | 11.9199 | 47.93167
715.2 | 11.9207 | 47.93326
715.25 | 11.92157 | 47.92054
715.3 | 11.9224 | 47.90306
715.35 | 11.92323 | 47.89193
715.4 | 11.92407 | 47.88399
715.45 | 11.9249 | 47.88399
715.5 | 11.92573 | 47.89511
715.55 | 11.92653 | 47.90783
715.6 | 11.9274 | 47.91578
715.65 | 11.92823 | 47.92054
715.7 | 11.92907 | 47.92054
715.75 | 11.9299 | 47.91896
715.8 | 11.93073 | 47.90783
715.85 | 11.93157 | 47.90465
715.9 | 11.9324 | 47.90783
715.95 | 11.93323 | 47.90465
716 | 11.93407 | 47.90306
716.05 | 11.9349 | 47.8967
716.1 | 11.93573 | 47.89193
716.15 | 11.93657 | 47.88876
716.2 | 11.9374 | 47.8824
716.25 | 11.93823 | 47.87445
716.3 | 11.93907 | 47.86809
716.35 | 11.9399 | 47.86809
716.4 | 11.94073 | 47.87445
716.45 | 11.94157 | 47.87922
716.5 | 11.9424 | 47.8824
716.55 | 11.94323 | 47.88876
716.6 | 11.94407 | 47.88876
716.65 | 11.9449 | 47.87604
716.7 | 11.94573 | 47.87445
716.75 | 11.94657 | 47.88717
716.8 | 11.9474 | 47.90306
716.85 | 11.94823 | 47.91101
716.9 | 11.94907 | 47.89988
716.95 | 11.9499 | 47.8824
717 | 11.95073 | 47.86332
717.05 | 11.95157 | 47.85855
717.1 | 11.9524 | 47.87445
717.15 | 11.95323 | 47.89193
717.2 | 11.95407 | 47.89988
717.25 | 11.9549 | 47.89988
717.3 | 11.95573 | 47.89511
717.35 | 11.95657 | 47.89511
717.4 | 11.9574 | 47.89511
717.45 | 11.95823 | 47.89193
717.5 | 11.95903 | 47.88717
717.55 | 11.9599 | 47.88717
717.6 | 11.96073 | 47.89193
717.65 | 11.96157 | 47.89511
717.7 | 11.9624 | 47.8967
717.75 | 11.96323 | 47.89988
717.8 | 11.96407 | 47.90783
717.85 | 11.9649 | 47.90783
717.9 | 11.96573 | 47.90306
717.95 | 11.96657 | 47.89988
718 | 11.9674 | 47.90306
718.05 | 11.96823 | 47.90783
718.1 | 11.96907 | 47.91578
718.15 | 11.9699 | 47.92373
718.2 | 11.97073 | 47.91578
718.25 | 11.97157 | 47.90306
718.3 | 11.9724 | 47.89988
718.35 | 11.97323 | 47.89511
718.4 | 11.97407 | 47.8824
718.45 | 11.9749 | 47.86332
718.5 | 11.97573 | 47.85538
718.55 | 11.97657 | 47.86809
718.6 | 11.9774 | 47.8824
718.65 | 11.97823 | 47.88399
718.7 | 11.97903 | 47.8824
718.75 | 11.9799 | 47.88876
718.8 | 11.98073 | 47.90306
718.85 | 11.98157 | 47.90306
718.9 | 11.9824 | 47.89193
718.95 | 11.98323 | 47.88399
719 | 11.98407 | 47.89193
719.05 | 11.9849 | 47.89988
719.1 | 11.98573 | 47.89511
719.15 | 11.98657 | 47.89193
719.2 | 11.9874 | 47.89511
719.25 | 11.98823 | 47.8967
719.3 | 11.98907 | 47.90306
719.35 | 11.98987 | 47.91101
719.4 | 11.99073 | 47.91578
719.45 | 11.99157 | 47.91101
719.5 | 11.99237 | 47.90306
719.55 | 11.99323 | 47.90306
719.6 | 11.99407 | 47.91578
719.65 | 11.9949 | 47.92849
719.7 | 11.99573 | 47.92531
719.75 | 11.99657 | 47.91578
719.8 | 11.99737 | 47.91101
719.85 | 11.99823 | 47.90783
719.9 | 11.99907 | 47.90306
719.95 | 11.9999 | 47.88876
720 | 12.00073 | 47.87922
720.05 | 12.00157 | 47.88717
720.1 | 12.00237 | 47.89193
720.15 | 12.00323 | 47.89193
720.2 | 12.00407 | 47.8967
720.25 | 12.0049 | 47.89988
720.3 | 12.00573 | 47.89511
720.35 | 12.00657 | 47.88876
720.4 | 12.0074 | 47.88717
720.45 | 12.00823 | 47.88876
720.5 | 12.00907 | 47.89511
720.55 | 12.0099 | 47.88876
720.6 | 12.01073 | 47.87604
720.65 | 12.01157 | 47.86332
720.7 | 12.0124 | 47.86332
720.75 | 12.01323 | 47.87604
720.8 | 12.01407 | 47.89193
720.85 | 12.0149 | 47.90783
720.9 | 12.01573 | 47.91896
720.95 | 12.01657 | 47.92373
721 | 12.01737 | 47.92054
721.05 | 12.01823 | 47.90783
721.1 | 12.01907 | 47.89511
721.15 | 12.0199 | 47.89193
721.2 | 12.02073 | 47.89988
721.25 | 12.02157 | 47.90783
721.3 | 12.0224 | 47.90465
721.35 | 12.02323 | 47.8967
721.4 | 12.02407 | 47.89193
721.45 | 12.0249 | 47.89988
721.5 | 12.02573 | 47.90783
721.55 | 12.02657 | 47.90306
721.6 | 12.0274 | 47.89511
721.65 | 12.02823 | 47.89193
721.7 | 12.02907 | 47.89511
721.75 | 12.0299 | 47.90465
721.8 | 12.03073 | 47.9126
721.85 | 12.03157 | 47.90306
721.9 | 12.0324 | 47.8824
721.95 | 12.03323 | 47.88399
722 | 12.03407 | 47.90306
722.05 | 12.0349 | 47.91101
722.1 | 12.03573 | 47.9126
722.15 | 12.03657 | 47.9126
722.2 | 12.0374 | 47.91578
722.25 | 12.03823 | 47.90465
722.3 | 12.03907 | 47.89511
722.35 | 12.0399 | 47.88876
722.4 | 12.04073 | 47.88717
722.45 | 12.04157 | 47.87922
722.5 | 12.0424 | 47.8824
722.55 | 12.04323 | 47.88876
722.6 | 12.04407 | 47.89193
722.65 | 12.0449 | 47.89193
722.7 | 12.04573 | 47.8967
722.75 | 12.04657 | 47.90306
722.8 | 12.0474 | 47.90783
722.85 | 12.04823 | 47.9126
722.9 | 12.04907 | 47.92531
722.95 | 12.0499 | 47.93962
723 | 12.05073 | 47.93962
723.05 | 12.05157 | 47.93167
723.1 | 12.0524 | 47.92531
723.15 | 12.05323 | 47.92054
723.2 | 12.05407 | 47.90306
723.25 | 12.0549 | 47.89511
723.3 | 12.05573 | 47.90306
723.35 | 12.05657 | 47.91101
723.4 | 12.0574 | 47.90783
723.45 | 12.05823 | 47.90465
723.5 | 12.05903 | 47.89988
723.55 | 12.0599 | 47.88399
723.6 | 12.0607 | 47.87445
723.65 | 12.06157 | 47.87127
723.7 | 12.06237 | 47.86809
723.75 | 12.06323 | 47.8665
723.8 | 12.06407 | 47.87445
723.85 | 12.0649 | 47.88876
723.9 | 12.06573 | 47.90306
723.95 | 12.06657 | 47.90783
724 | 12.0674 | 47.90783
724.05 | 12.06823 | 47.9126
724.1 | 12.06907 | 47.92054
724.15 | 12.0699 | 47.92531
724.2 | 12.07073 | 47.92054
724.25 | 12.07153 | 47.90465
724.3 | 12.07237 | 47.88876
724.35 | 12.07323 | 47.88399
724.4 | 12.07403 | 47.88399
724.45 | 12.0749 | 47.8824
724.5 | 12.07573 | 47.87604
724.55 | 12.07657 | 47.87445
724.6 | 12.0774 | 47.87922
724.65 | 12.07823 | 47.88876
724.7 | 12.07907 | 47.90306
724.75 | 12.0799 | 47.91578
724.8 | 12.08073 | 47.91896
724.85 | 12.08157 | 47.9126
724.9 | 12.0824 | 47.90306
724.95 | 12.08323 | 47.90306
725 | 12.08403 | 47.90783
725.05 | 12.0849 | 47.90783
725.1 | 12.08573 | 47.91101
725.15 | 12.08653 | 47.92054
725.2 | 12.0874 | 47.93326
725.25 | 12.08823 | 47.93644
725.3 | 12.08903 | 47.92531
725.35 | 12.0899 | 47.91578
725.4 | 12.0907 | 47.92054
725.45 | 12.09157 | 47.92531
725.5 | 12.09237 | 47.92373
725.55 | 12.09323 | 47.92373
725.6 | 12.09407 | 47.92373
725.65 | 12.0949 | 47.92531
725.7 | 12.09573 | 47.91896
725.75 | 12.09657 | 47.91578
725.8 | 12.0974 | 47.90783
725.85 | 12.09823 | 47.90306
725.9 | 12.09903 | 47.90465
725.95 | 12.0999 | 47.91896
726 | 12.10073 | 47.91578
726.05 | 12.10157 | 47.90306
726.1 | 12.1024 | 47.89988
726.15 | 12.10323 | 47.90783
726.2 | 12.10407 | 47.9126
726.25 | 12.1049 | 47.90783
726.3 | 12.10573 | 47.90306
726.35 | 12.10657 | 47.89988
726.4 | 12.1074 | 47.8967
726.45 | 12.10823 | 47.8967
726.5 | 12.10903 | 47.90306
726.55 | 12.1099 | 47.90783
726.6 | 12.11073 | 47.9126
726.65 | 12.11157 | 47.91896
726.7 | 12.1124 | 47.91896
726.75 | 12.11323 | 47.91896
726.8 | 12.11407 | 47.92373
726.85 | 12.1149 | 47.92373
726.9 | 12.11573 | 47.9126
726.95 | 12.11657 | 47.90783
727 | 12.1174 | 47.91101
727.05 | 12.11823 | 47.91896
727.1 | 12.11907 | 47.92373
727.15 | 12.1199 | 47.92054
727.2 | 12.12073 | 47.91896
727.25 | 12.12157 | 47.92531
727.3 | 12.1224 | 47.93644
727.35 | 12.12323 | 47.93644
727.4 | 12.12407 | 47.92849
727.45 | 12.1249 | 47.92373
727.5 | 12.12573 | 47.92373
727.55 | 12.12657 | 47.92531
727.6 | 12.1274 | 47.92849
727.65 | 12.12823 | 47.93326
727.7 | 12.12907 | 47.93167
727.75 | 12.1299 | 47.92373
727.8 | 12.13073 | 47.91896
727.85 | 12.13157 | 47.92054
727.9 | 12.1324 | 47.92531
727.95 | 12.13323 | 47.92373
728 | 12.13407 | 47.92373
728.05 | 12.1349 | 47.92531
728.1 | 12.13573 | 47.93167
728.15 | 12.13657 | 47.93644
728.2 | 12.1374 | 47.93326
728.25 | 12.13823 | 47.93644
728.3 | 12.13907 | 47.94121
728.35 | 12.1399 | 47.93962
728.4 | 12.14073 | 47.93326
728.45 | 12.14157 | 47.93644
728.5 | 12.14237 | 47.93962
728.55 | 12.14323 | 47.93962
728.6 | 12.14407 | 47.94757
728.65 | 12.1449 | 47.95392
728.7 | 12.1457 | 47.95392
728.75 | 12.14657 | 47.9571
728.8 | 12.1474 | 47.9571
728.85 | 12.14823 | 47.95234
728.9 | 12.14907 | 47.93644
728.95 | 12.1499 | 47.92531
729 | 12.15073 | 47.92054
729.05 | 12.15157 | 47.92373
729.1 | 12.1524 | 47.92531
729.15 | 12.15323 | 47.93167
729.2 | 12.15403 | 47.93644
729.25 | 12.1549 | 47.94439
729.3 | 12.15573 | 47.95234
729.35 | 12.15657 | 47.94915
729.4 | 12.1574 | 47.94439
729.45 | 12.15823 | 47.93167
729.5 | 12.15907 | 47.91896
729.55 | 12.1599 | 47.91896
729.6 | 12.16073 | 47.93326
729.65 | 12.16157 | 47.94757
729.7 | 12.1624 | 47.94439
729.75 | 12.16323 | 47.93962
729.8 | 12.16407 | 47.93167
729.85 | 12.1649 | 47.93167
729.9 | 12.16573 | 47.93326
729.95 | 12.16657 | 47.93644
730 | 12.1674 | 47.93644
730.05 | 12.16823 | 47.93644
730.1 | 12.16907 | 47.92531
730.15 | 12.16987 | 47.9126
730.2 | 12.17073 | 47.91101
730.25 | 12.17157 | 47.91896
730.3 | 12.17237 | 47.93167
730.35 | 12.17323 | 47.93644
730.4 | 12.17407 | 47.93167
730.45 | 12.1749 | 47.92849
730.5 | 12.17573 | 47.93644
730.55 | 12.17657 | 47.94121
730.6 | 12.1774 | 47.94757
730.65 | 12.17823 | 47.94915
730.7 | 12.17907 | 47.95234
730.75 | 12.1799 | 47.95392
730.8 | 12.18073 | 47.95234
730.85 | 12.18157 | 47.94915
730.9 | 12.1824 | 47.94757
730.95 | 12.18323 | 47.9571
731 | 12.18407 | 47.96505
731.05 | 12.1849 | 47.97618
731.1 | 12.18573 | 47.98095
731.15 | 12.18657 | 47.97776
731.2 | 12.1874 | 47.96982
731.25 | 12.18823 | 47.96187
731.3 | 12.18907 | 47.95392
731.35 | 12.1899 | 47.95234
731.4 | 12.19073 | 47.9571
731.45 | 12.19157 | 47.973
731.5 | 12.1924 | 47.98412
731.55 | 12.19323 | 47.97776
731.6 | 12.19407 | 47.97618
731.65 | 12.1949 | 47.98095
731.7 | 12.19573 | 47.98571
731.75 | 12.19657 | 47.98571
731.8 | 12.1974 | 47.98571
731.85 | 12.19823 | 47.98889
731.9 | 12.19907 | 47.98889
731.95 | 12.1999 | 47.98889
732 | 12.20073 | 47.99048
732.05 | 12.20157 | 47.99366
732.1 | 12.2024 | 47.98412
732.15 | 12.20323 | 47.97618
732.2 | 12.20407 | 47.98095
732.25 | 12.2049 | 47.98889
732.3 | 12.20573 | 47.98412
732.35 | 12.20657 | 47.97618
732.4 | 12.2074 | 47.973
732.45 | 12.20823 | 47.973
732.5 | 12.20903 | 47.97618
732.55 | 12.2099 | 47.98412
732.6 | 12.21073 | 47.98889
732.65 | 12.21157 | 47.98889
732.7 | 12.21237 | 47.98889
732.75 | 12.21323 | 47.99048
732.8 | 12.21407 | 47.98571
732.85 | 12.2149 | 47.97618
732.9 | 12.21573 | 47.97618
732.95 | 12.21657 | 47.97618
733 | 12.2174 | 47.96823
733.05 | 12.21823 | 47.96505
733.1 | 12.21907 | 47.96505
733.15 | 12.2199 | 47.96505
733.2 | 12.22073 | 47.96982
733.25 | 12.22157 | 47.98412
733.3 | 12.2224 | 47.99366
733.35 | 12.22323 | 47.99684
733.4 | 12.22407 | 47.99843
733.45 | 12.2249 | 47.99843
733.5 | 12.22573 | 47.99684
733.55 | 12.22657 | 47.99048
733.6 | 12.2274 | 47.98571
733.65 | 12.22823 | 47.99048
733.7 | 12.22907 | 47.99684
733.75 | 12.2299 | 48.00161
733.8 | 12.23073 | 48.00637
733.85 | 12.23157 | 48.00956
733.9 | 12.2324 | 48.00161
733.95 | 12.23323 | 47.99684
734 | 12.23407 | 47.99048
734.05 | 12.2349 | 47.99048
734.1 | 12.23573 | 47.99366
734.15 | 12.23657 | 48.00161
734.2 | 12.2374 | 48.00956
734.25 | 12.23823 | 48.00637
734.3 | 12.23907 | 47.99843
734.35 | 12.2399 | 47.99843
734.4 | 12.24073 | 48.00637
734.45 | 12.24157 | 48.00637
734.5 | 12.24237 | 48.00956
734.55 | 12.24323 | 48.0175
734.6 | 12.24407 | 48.02068
734.65 | 12.2449 | 48.01432
734.7 | 12.24573 | 48.01432
734.75 | 12.24657 | 48.03022
734.8 | 12.2474 | 48.04134
734.85 | 12.24823 | 48.03817
734.9 | 12.24907 | 48.02545
734.95 | 12.2499 | 48.02068
735 | 12.25073 | 48.02704
735.05 | 12.25157 | 48.03817
735.1 | 12.2524 | 48.04134
735.15 | 12.25323 | 48.03817
735.2 | 12.25407 | 48.03817
735.25 | 12.2549 | 48.03817
735.3 | 12.25573 | 48.03817
735.35 | 12.25657 | 48.04134
735.4 | 12.2574 | 48.04293
735.45 | 12.25823 | 48.04611
735.5 | 12.25907 | 48.04929
735.55 | 12.2599 | 48.04929
735.6 | 12.26073 | 48.04929
735.65 | 12.26157 | 48.05088
735.7 | 12.2624 | 48.05883
735.75 | 12.26323 | 48.06678
735.8 | 12.26407 | 48.07154
735.85 | 12.2649 | 48.07154
735.9 | 12.2657 | 48.07154
735.95 | 12.26657 | 48.06995
736 | 12.2674 | 48.06678
736.05 | 12.26823 | 48.06359
736.1 | 12.26903 | 48.06359
736.15 | 12.26987 | 48.06359
736.2 | 12.27073 | 48.06359
736.25 | 12.27157 | 48.05406
736.3 | 12.2724 | 48.03817
736.35 | 12.27323 | 48.03022
736.4 | 12.27407 | 48.04134
736.45 | 12.2749 | 48.05406
736.5 | 12.27573 | 48.06359
736.55 | 12.27657 | 48.06678
736.6 | 12.2774 | 48.06678
736.65 | 12.27823 | 48.05883
736.7 | 12.27903 | 48.04929
736.75 | 12.2799 | 48.03498
736.8 | 12.28073 | 48.03498
736.85 | 12.28157 | 48.04611
736.9 | 12.28237 | 48.05883
736.95 | 12.28323 | 48.06995
737 | 12.28407 | 48.06995
737.05 | 12.2849 | 48.06201
737.1 | 12.28573 | 48.06201
737.15 | 12.28657 | 48.06359
737.2 | 12.2874 | 48.05088
737.25 | 12.28823 | 48.0334
737.3 | 12.28903 | 48.02545
737.35 | 12.2899 | 48.03022
737.4 | 12.29073 | 48.03022
737.45 | 12.29157 | 48.02704
737.5 | 12.2924 | 48.0334
737.55 | 12.29323 | 48.05088
737.6 | 12.29407 | 48.05724
737.65 | 12.2949 | 48.04929
737.7 | 12.29573 | 48.04134
737.75 | 12.29657 | 48.0334
737.8 | 12.2974 | 48.04134
737.85 | 12.29823 | 48.05724
737.9 | 12.29907 | 48.05406
737.95 | 12.2999 | 48.04611
738 | 12.3007 | 48.04134
738.05 | 12.30157 | 48.03022
738.1 | 12.3024 | 48.0334
738.15 | 12.30323 | 48.05088
738.2 | 12.30407 | 48.06995
738.25 | 12.3049 | 48.07949
738.3 | 12.30573 | 48.08267
738.35 | 12.30657 | 48.08267
738.4 | 12.3074 | 48.08267
738.45 | 12.3082 | 48.07949
738.5 | 12.30907 | 48.07472
738.55 | 12.3099 | 48.07154
738.6 | 12.31073 | 48.07154
738.65 | 12.31157 | 48.0779
738.7 | 12.3124 | 48.07472
738.75 | 12.31323 | 48.06995
738.8 | 12.31407 | 48.06678
738.85 | 12.3149 | 48.07472
738.9 | 12.31573 | 48.08267
738.95 | 12.31657 | 48.08744
739 | 12.3174 | 48.08585
739.05 | 12.31823 | 48.07949
739.1 | 12.31907 | 48.08267
739.15 | 12.31987 | 48.08744
739.2 | 12.32073 | 48.08267
739.25 | 12.32157 | 48.07154
739.3 | 12.3224 | 48.06995
739.35 | 12.32323 | 48.08267
739.4 | 12.32407 | 48.10333
739.45 | 12.3249 | 48.10015
739.5 | 12.32573 | 48.08585
739.55 | 12.32657 | 48.0779
739.6 | 12.32737 | 48.07949
739.65 | 12.32823 | 48.08744
739.7 | 12.32907 | 48.0938
739.75 | 12.3299 | 48.07154
739.8 | 12.33073 | 48.02545
739.85 | 12.33157 | 48.00479
739.9 | 12.3324 | 48.0334
739.95 | 12.33323 | 48.07472
740 | 12.33407 | 48.08744
740.05 | 12.3349 | 48.08267
740.1 | 12.33573 | 48.08267
740.15 | 12.33657 | 48.09062
740.2 | 12.33737 | 48.09856
740.25 | 12.33823 | 48.11446
740.3 | 12.33907 | 48.124
740.35 | 12.3399 | 48.124
740.4 | 12.34073 | 48.11446
740.45 | 12.34157 | 48.10651
740.5 | 12.3424 | 48.10651
740.55 | 12.34323 | 48.1081
740.6 | 12.34407 | 48.11128
740.65 | 12.3449 | 48.11128
740.7 | 12.34573 | 48.11923
740.75 | 12.34657 | 48.124
740.8 | 12.3474 | 48.124
740.85 | 12.34823 | 48.12241
740.9 | 12.34907 | 48.11923
740.95 | 12.3499 | 48.11923
741 | 12.35073 | 48.124
741.05 | 12.35153 | 48.12241
741.1 | 12.35237 | 48.11923
741.15 | 12.35323 | 48.12241
741.2 | 12.35407 | 48.11923
741.25 | 12.3549 | 48.11128
741.3 | 12.35573 | 48.11605
741.35 | 12.35657 | 48.12717
741.4 | 12.3574 | 48.12877
741.45 | 12.35823 | 48.11605
741.5 | 12.35907 | 48.10015
741.55 | 12.3599 | 48.09856
741.6 | 12.36073 | 48.10333
741.65 | 12.36157 | 48.10015
741.7 | 12.3624 | 48.10015
741.75 | 12.36323 | 48.10333
741.8 | 12.36407 | 48.09856
741.85 | 12.3649 | 48.08744
741.9 | 12.36573 | 48.07949
741.95 | 12.36657 | 48.06995
742 | 12.3674 | 48.06678
742.05 | 12.36823 | 48.07949
742.1 | 12.36907 | 48.10015
742.15 | 12.3699 | 48.11128
742.2 | 12.37073 | 48.1081
742.25 | 12.37157 | 48.09539
742.3 | 12.3724 | 48.09539
742.35 | 12.37323 | 48.1081
742.4 | 12.37407 | 48.11446
742.45 | 12.3749 | 48.11128
742.5 | 12.37573 | 48.10333
742.55 | 12.37657 | 48.09856
742.6 | 12.3774 | 48.0938
742.65 | 12.3782 | 48.09062
742.7 | 12.37907 | 48.09062
742.75 | 12.3799 | 48.09539
742.8 | 12.3807 | 48.09539
742.85 | 12.38157 | 48.09062
742.9 | 12.3824 | 48.0938
742.95 | 12.38323 | 48.10015
743 | 12.38407 | 48.09856
743.05 | 12.3849 | 48.09856
743.1 | 12.38573 | 48.09856
743.15 | 12.38657 | 48.09062
743.2 | 12.3874 | 48.07949
743.25 | 12.38823 | 48.0779
743.3 | 12.38907 | 48.07949
743.35 | 12.3899 | 48.07472
743.4 | 12.39073 | 48.06359
743.45 | 12.39157 | 48.05883
743.5 | 12.39237 | 48.06678
743.55 | 12.39323 | 48.07949
743.6 | 12.39407 | 48.08585
743.65 | 12.3949 | 48.07472
743.7 | 12.39573 | 48.06359
743.75 | 12.39657 | 48.06359
743.8 | 12.39737 | 48.07472
743.85 | 12.39823 | 48.09062
743.9 | 12.39907 | 48.0938
743.95 | 12.3999 | 48.09062
744 | 12.40073 | 48.08267
744.05 | 12.40157 | 48.08267
744.1 | 12.4024 | 48.08585
744.15 | 12.40323 | 48.08267
744.2 | 12.40407 | 48.07154
744.25 | 12.4049 | 48.06201
744.3 | 12.4057 | 48.06359
744.35 | 12.40657 | 48.07949
744.4 | 12.40737 | 48.08744
744.45 | 12.40823 | 48.08585
744.5 | 12.40907 | 48.08267
744.55 | 12.4099 | 48.0779
744.6 | 12.41073 | 48.07472
744.65 | 12.41157 | 48.07154
744.7 | 12.4124 | 48.06995
744.75 | 12.41323 | 48.07949
744.8 | 12.41407 | 48.10015
744.85 | 12.4149 | 48.11446
744.9 | 12.41573 | 48.11446
744.95 | 12.41657 | 48.10333
745 | 12.4174 | 48.10015
745.05 | 12.41823 | 48.10015
745.1 | 12.41903 | 48.10651
745.15 | 12.41987 | 48.1081
745.2 | 12.4207 | 48.09539
745.25 | 12.42157 | 48.06995
745.3 | 12.4224 | 48.05883
745.35 | 12.42323 | 48.06995
745.4 | 12.42403 | 48.08585
745.45 | 12.4249 | 48.09062
745.5 | 12.4257 | 48.08744
745.55 | 12.42657 | 48.08744
745.6 | 12.4274 | 48.08585
745.65 | 12.42823 | 48.08585
745.7 | 12.42907 | 48.08744
745.75 | 12.4299 | 48.0938
745.8 | 12.43073 | 48.09539
745.85 | 12.43157 | 48.09062
745.9 | 12.4324 | 48.08585
745.95 | 12.4332 | 48.08744
746 | 12.43407 | 48.08744
746.05 | 12.4349 | 48.08744
746.1 | 12.4357 | 48.09062
746.15 | 12.43657 | 48.10015
746.2 | 12.4374 | 48.10651
746.25 | 12.43823 | 48.09856
746.3 | 12.43907 | 48.09539
746.35 | 12.4399 | 48.10333
746.4 | 12.44073 | 48.10651
746.45 | 12.44157 | 48.10333
746.5 | 12.4424 | 48.10015
746.55 | 12.44323 | 48.10015
746.6 | 12.44407 | 48.10333
746.65 | 12.4449 | 48.11446
746.7 | 12.44573 | 48.11923
746.75 | 12.44657 | 48.11128
746.8 | 12.4474 | 48.10651
746.85 | 12.44823 | 48.10015
746.9 | 12.44907 | 48.09539
746.95 | 12.44987 | 48.09539
747 | 12.45073 | 48.10015
747.05 | 12.45157 | 48.10015
747.1 | 12.4524 | 48.09062
747.15 | 12.45323 | 48.07949
747.2 | 12.45407 | 48.08585
747.25 | 12.4549 | 48.08744
747.3 | 12.45573 | 48.08585
747.35 | 12.45657 | 48.07949
747.4 | 12.4574 | 48.07949
747.45 | 12.45823 | 48.08585
747.5 | 12.45907 | 48.08744
747.55 | 12.4599 | 48.08744
747.6 | 12.46073 | 48.08744
747.65 | 12.46157 | 48.08744
747.7 | 12.4624 | 48.08585
747.75 | 12.46323 | 48.09539
747.8 | 12.46407 | 48.10651
747.85 | 12.4649 | 48.1081
747.9 | 12.46573 | 48.11446
747.95 | 12.46657 | 48.124
748 | 12.4674 | 48.11923
748.05 | 12.46823 | 48.10015
748.1 | 12.46907 | 48.0938
748.15 | 12.4699 | 48.09856
748.2 | 12.47073 | 48.10651
748.25 | 12.47157 | 48.1081
748.3 | 12.4724 | 48.10651
748.35 | 12.47323 | 48.09539
748.4 | 12.47407 | 48.08585
748.45 | 12.4749 | 48.08585
748.5 | 12.4757 | 48.09856
748.55 | 12.47657 | 48.11128
748.6 | 12.4774 | 48.11605
748.65 | 12.47823 | 48.1081
748.7 | 12.47907 | 48.08744
748.75 | 12.4799 | 48.07472
748.8 | 12.48073 | 48.07154
748.85 | 12.48157 | 48.07154
748.9 | 12.4824 | 48.0779
748.95 | 12.48323 | 48.08267
749 | 12.48407 | 48.08267
749.05 | 12.4849 | 48.08267
749.1 | 12.48573 | 48.07949
749.15 | 12.48657 | 48.08267
749.2 | 12.4874 | 48.08744
749.25 | 12.48823 | 48.08267
749.3 | 12.48903 | 48.0779
749.35 | 12.4899 | 48.07949
749.4 | 12.49073 | 48.07949
749.45 | 12.49157 | 48.07949
749.5 | 12.4924 | 48.07949
749.55 | 12.49323 | 48.0779
749.6 | 12.49407 | 48.07472
749.65 | 12.4949 | 48.07154
749.7 | 12.49573 | 48.06678
749.75 | 12.49657 | 48.06678
749.8 | 12.4974 | 48.06678
749.85 | 12.49823 | 48.06678
749.9 | 12.49907 | 48.06678
749.95 | 12.49987 | 48.06359
750 | 12.50073 | 48.06359
750.05 | 12.50153 | 48.05883
750.1 | 12.5024 | 48.05088
750.15 | 12.50323 | 48.05088
750.2 | 12.50407 | 48.05406
750.25 | 12.5049 | 48.05406
750.3 | 12.50573 | 48.05088
750.35 | 12.50657 | 48.05406
750.4 | 12.5074 | 48.05724
750.45 | 12.50823 | 48.05724
750.5 | 12.50907 | 48.05724
750.55 | 12.5099 | 48.05406
750.6 | 12.51073 | 48.04929
750.65 | 12.51157 | 48.04611
750.7 | 12.5124 | 48.05088
750.75 | 12.51323 | 48.05406
750.8 | 12.51407 | 48.05088
750.85 | 12.5149 | 48.04611
750.9 | 12.51573 | 48.04134
750.95 | 12.51657 | 48.03817
751 | 12.5174 | 48.0334
751.05 | 12.51823 | 48.0334
751.1 | 12.51907 | 48.03817
751.15 | 12.5199 | 48.04929
751.2 | 12.52073 | 48.06201
751.25 | 12.52157 | 48.06678
751.3 | 12.5224 | 48.06201
751.35 | 12.52323 | 48.05883
751.4 | 12.52407 | 48.05883
751.45 | 12.5249 | 48.05406
751.5 | 12.52573 | 48.05088
751.55 | 12.52657 | 48.05883
751.6 | 12.5274 | 48.06201
751.65 | 12.52823 | 48.05406
751.7 | 12.52907 | 48.04929
751.75 | 12.5299 | 48.04929
751.8 | 12.53073 | 48.04929
751.85 | 12.53157 | 48.04293
751.9 | 12.5324 | 48.04134
751.95 | 12.53323 | 48.03817
752 | 12.53407 | 48.04134
752.05 | 12.5349 | 48.03817
752.1 | 12.53573 | 48.0334
752.15 | 12.53657 | 48.02704
752.2 | 12.5374 | 48.02545
752.25 | 12.53823 | 48.02227
752.3 | 12.53907 | 48.02068
752.35 | 12.5399 | 48.01432
752.4 | 12.54073 | 48.01273
752.45 | 12.54157 | 48.02068
752.5 | 12.5424 | 48.02227
752.55 | 12.54323 | 48.02227
752.6 | 12.54407 | 48.02068
752.65 | 12.5449 | 48.01432
752.7 | 12.54573 | 48.00956
752.75 | 12.54653 | 47.99684
752.8 | 12.5474 | 47.98889
752.85 | 12.54823 | 47.99366
752.9 | 12.54903 | 48.01273
752.95 | 12.5499 | 48.02704
753 | 12.5507 | 48.0334
753.05 | 12.55157 | 48.03498
753.1 | 12.5524 | 48.04134
753.15 | 12.55323 | 48.04293
753.2 | 12.55407 | 48.03817
753.25 | 12.5549 | 48.03022
753.3 | 12.5557 | 48.02545
753.35 | 12.55657 | 48.02068
753.4 | 12.5574 | 48.0175
753.45 | 12.55823 | 48.0175
753.5 | 12.55907 | 48.0175
753.55 | 12.5599 | 48.0175
753.6 | 12.56073 | 48.0175
753.65 | 12.56157 | 48.01273
753.7 | 12.5624 | 48.01273
753.75 | 12.56323 | 48.00956
753.8 | 12.56407 | 48.00637
753.85 | 12.5649 | 48.00161
753.9 | 12.56573 | 47.99843
753.95 | 12.56657 | 47.99684
754 | 12.5674 | 47.99366
754.05 | 12.56823 | 48.00161
754.1 | 12.56907 | 48.01273
754.15 | 12.5699 | 48.0175
754.2 | 12.57073 | 48.0175
754.25 | 12.57157 | 48.01273
754.3 | 12.5724 | 48.00161
754.35 | 12.57323 | 47.99048
754.4 | 12.57407 | 47.99048
754.45 | 12.5749 | 47.99048
754.5 | 12.57573 | 47.99684
754.55 | 12.57657 | 48.00956
754.6 | 12.5774 | 48.01273
754.65 | 12.57823 | 48.00479
754.7 | 12.57907 | 48.00479
754.75 | 12.5799 | 48.00956
754.8 | 12.58073 | 48.00161
754.85 | 12.58157 | 47.98412
754.9 | 12.5824 | 47.973
754.95 | 12.58323 | 47.973
755 | 12.58407 | 47.97618
755.05 | 12.5849 | 47.973
755.1 | 12.58573 | 47.96823
755.15 | 12.58653 | 47.96028
755.2 | 12.5874 | 47.94757
755.25 | 12.58823 | 47.93644
755.3 | 12.58903 | 47.94121
755.35 | 12.5899 | 47.94439
755.4 | 12.59073 | 47.94439
755.45 | 12.59157 | 47.93644
755.5 | 12.5924 | 47.92531
755.55 | 12.59323 | 47.91578
755.6 | 12.59407 | 47.91578
755.65 | 12.5949 | 47.92373
755.7 | 12.59573 | 47.92531
755.75 | 12.59657 | 47.92531
755.8 | 12.5974 | 47.93326
755.85 | 12.59823 | 47.93962
755.9 | 12.59907 | 47.93644
755.95 | 12.5999 | 47.93326
756 | 12.60073 | 47.93326
756.05 | 12.60157 | 47.92849
756.1 | 12.6024 | 47.92373
756.15 | 12.60323 | 47.92531
756.2 | 12.60407 | 47.93644
756.25 | 12.6049 | 47.93962
756.3 | 12.60573 | 47.93167
756.35 | 12.60657 | 47.92373
756.4 | 12.6074 | 47.91578
756.45 | 12.60823 | 47.90306
756.5 | 12.60907 | 47.89511
756.55 | 12.6099 | 47.8967
756.6 | 12.61073 | 47.8967
756.65 | 12.61157 | 47.89511
756.7 | 12.61237 | 47.89193
756.75 | 12.61323 | 47.88399
756.8 | 12.61407 | 47.87922
756.85 | 12.6149 | 47.8824
756.9 | 12.61573 | 47.88876
756.95 | 12.61653 | 47.88876
757 | 12.6174 | 47.8824
757.05 | 12.61823 | 47.8824
757.1 | 12.61907 | 47.88399
757.15 | 12.6199 | 47.86809
757.2 | 12.62073 | 47.85061
757.25 | 12.62157 | 47.83948
757.3 | 12.6224 | 47.84266
757.35 | 12.62323 | 47.85538
757.4 | 12.62407 | 47.86015
757.45 | 12.6249 | 47.86015
757.5 | 12.62573 | 47.8522
757.55 | 12.62657 | 47.85061
757.6 | 12.6274 | 47.85061
757.65 | 12.62823 | 47.85061
757.7 | 12.62903 | 47.8522
757.75 | 12.6299 | 47.85061
757.8 | 12.63073 | 47.83948
757.85 | 12.63153 | 47.83789
757.9 | 12.6324 | 47.83948
757.95 | 12.63323 | 47.84266
758 | 12.63407 | 47.83948
758.05 | 12.6349 | 47.84266
758.1 | 12.63573 | 47.84743
758.15 | 12.63657 | 47.84743
758.2 | 12.6374 | 47.84266
758.25 | 12.63823 | 47.83154
758.3 | 12.63903 | 47.81564
758.35 | 12.6399 | 47.81087
758.4 | 12.64073 | 47.82677
758.45 | 12.64153 | 47.84743
758.5 | 12.6424 | 47.86015
758.55 | 12.64323 | 47.8522
758.6 | 12.64407 | 47.83789
758.65 | 12.6449 | 47.82359
758.7 | 12.6457 | 47.81405
758.75 | 12.64657 | 47.80133
758.8 | 12.6474 | 47.80133
758.85 | 12.64823 | 47.81087
758.9 | 12.64907 | 47.81882
758.95 | 12.6499 | 47.81564
759 | 12.65073 | 47.82359
759.05 | 12.65157 | 47.83948
759.1 | 12.6524 | 47.84743
759.15 | 12.65323 | 47.83948
759.2 | 12.65403 | 47.82994
759.25 | 12.65487 | 47.82994
759.3 | 12.6557 | 47.83471
759.35 | 12.65657 | 47.83471
759.4 | 12.6574 | 47.82677
759.45 | 12.65823 | 47.81564
759.5 | 12.65907 | 47.8061
759.55 | 12.6599 | 47.8061
759.6 | 12.66073 | 47.8061
759.65 | 12.66157 | 47.81564
759.7 | 12.6624 | 47.82994
759.75 | 12.66323 | 47.83154
759.8 | 12.66407 | 47.81882
759.85 | 12.6649 | 47.79816
759.9 | 12.66573 | 47.79498
759.95 | 12.66657 | 47.80133
760 | 12.6674 | 47.80133
760.05 | 12.66823 | 47.80133
760.1 | 12.66907 | 47.80133
760.15 | 12.6699 | 47.79021
760.2 | 12.67073 | 47.77431
760.25 | 12.67157 | 47.76955
760.3 | 12.6724 | 47.76955
760.35 | 12.67323 | 47.77272
760.4 | 12.67407 | 47.76637
760.45 | 12.6749 | 47.76637
760.5 | 12.6757 | 47.78226
760.55 | 12.67657 | 47.79021
760.6 | 12.6774 | 47.78226
760.65 | 12.67823 | 47.76955
760.7 | 12.67907 | 47.76637
760.75 | 12.6799 | 47.76478
760.8 | 12.68073 | 47.75683
760.85 | 12.68157 | 47.7457
760.9 | 12.68237 | 47.74411
760.95 | 12.68323 | 47.75365
761 | 12.68407 | 47.7616
761.05 | 12.6849 | 47.7616
761.1 | 12.6857 | 47.75047
761.15 | 12.68657 | 47.73776
761.2 | 12.6874 | 47.72981
761.25 | 12.68823 | 47.73617
761.3 | 12.68903 | 47.74411
761.35 | 12.6899 | 47.74411
761.4 | 12.69073 | 47.74094
761.45 | 12.69157 | 47.74094
761.5 | 12.6924 | 47.74411
761.55 | 12.69323 | 47.74411
761.6 | 12.69407 | 47.73776
761.65 | 12.6949 | 47.72981
761.7 | 12.69573 | 47.72504
761.75 | 12.69657 | 47.72981
761.8 | 12.6974 | 47.73617
761.85 | 12.69823 | 47.73617
761.9 | 12.69903 | 47.73299
761.95 | 12.6999 | 47.73299
762 | 12.70073 | 47.73617
762.05 | 12.70157 | 47.73299
762.1 | 12.7024 | 47.72822
762.15 | 12.70323 | 47.72186
762.2 | 12.70407 | 47.72027
762.25 | 12.7049 | 47.71392
762.3 | 12.70573 | 47.70756
762.35 | 12.70657 | 47.70756
762.4 | 12.7074 | 47.70756
762.45 | 12.70823 | 47.71392
762.5 | 12.70903 | 47.71709
762.55 | 12.7099 | 47.71233
762.6 | 12.71073 | 47.70756
762.65 | 12.71157 | 47.71233
762.7 | 12.7124 | 47.72027
762.75 | 12.71323 | 47.72981
762.8 | 12.71403 | 47.73617
762.85 | 12.7149 | 47.72504
762.9 | 12.71573 | 47.70438
762.95 | 12.71657 | 47.69643
763 | 12.7174 | 47.69166
763.05 | 12.71823 | 47.68372
763.1 | 12.71903 | 47.68372
763.15 | 12.7199 | 47.69325
763.2 | 12.72073 | 47.69166
763.25 | 12.72157 | 47.69166
763.3 | 12.7224 | 47.69643
763.35 | 12.72323 | 47.7012
763.4 | 12.72407 | 47.69961
763.45 | 12.7249 | 47.69961
763.5 | 12.72573 | 47.7012
763.55 | 12.72657 | 47.69643
763.6 | 12.7274 | 47.68848
763.65 | 12.72823 | 47.68848
763.7 | 12.72903 | 47.68848
763.75 | 12.72987 | 47.68848
763.8 | 12.73073 | 47.68372
763.85 | 12.73157 | 47.67259
763.9 | 12.73237 | 47.66305
763.95 | 12.73323 | 47.66464
764 | 12.73407 | 47.68372
764.05 | 12.7349 | 47.68848
764.1 | 12.73573 | 47.68848
764.15 | 12.73657 | 47.69166
764.2 | 12.7374 | 47.68372
764.25 | 12.73823 | 47.66464
764.3 | 12.73903 | 47.65511
764.35 | 12.73987 | 47.65511
764.4 | 12.74073 | 47.65193
764.45 | 12.74157 | 47.64875
764.5 | 12.7424 | 47.6567
764.55 | 12.74323 | 47.66464
764.6 | 12.74407 | 47.66305
764.65 | 12.7449 | 47.66464
764.7 | 12.74573 | 47.671
764.75 | 12.74657 | 47.671
764.8 | 12.7474 | 47.66305
764.85 | 12.74823 | 47.65511
764.9 | 12.74907 | 47.64875
764.95 | 12.7499 | 47.65193
765 | 12.75073 | 47.6567
765.05 | 12.75153 | 47.65193
765.1 | 12.75237 | 47.64239
765.15 | 12.7532 | 47.63921
765.2 | 12.75407 | 47.64398
765.25 | 12.7549 | 47.64716
765.3 | 12.75573 | 47.64239
765.35 | 12.75657 | 47.63444
765.4 | 12.75737 | 47.62332
765.45 | 12.75823 | 47.61219
765.5 | 12.75907 | 47.61855
765.55 | 12.7599 | 47.62332
765.6 | 12.76073 | 47.61855
765.65 | 12.76157 | 47.61219
765.7 | 12.76237 | 47.61537
765.75 | 12.76323 | 47.61537
765.8 | 12.76407 | 47.61537
765.85 | 12.7649 | 47.62014
765.9 | 12.76573 | 47.6265
765.95 | 12.76657 | 47.6265
766 | 12.7674 | 47.62332
766.05 | 12.76823 | 47.62809
766.1 | 12.76903 | 47.62809
766.15 | 12.7699 | 47.62332
766.2 | 12.77073 | 47.62332
766.25 | 12.77157 | 47.62014
766.3 | 12.7724 | 47.62332
766.35 | 12.77323 | 47.64239
766.4 | 12.77407 | 47.65511
766.45 | 12.7749 | 47.65193
766.5 | 12.77573 | 47.64239
766.55 | 12.77657 | 47.63603
766.6 | 12.7774 | 47.63444
766.65 | 12.77823 | 47.6265
766.7 | 12.77907 | 47.62014
766.75 | 12.7799 | 47.62332
766.8 | 12.78073 | 47.62332
766.85 | 12.78157 | 47.62332
766.9 | 12.78237 | 47.62809
766.95 | 12.78323 | 47.63603
767 | 12.78407 | 47.64875
767.05 | 12.7849 | 47.64716
767.1 | 12.78573 | 47.62809
767.15 | 12.78657 | 47.61855
767.2 | 12.7874 | 47.61219
767.25 | 12.78823 | 47.61219
767.3 | 12.78907 | 47.61855
767.35 | 12.7899 | 47.62332
767.4 | 12.79073 | 47.6265
767.45 | 12.79157 | 47.6265
767.5 | 12.79237 | 47.6265
767.55 | 12.79323 | 47.62332
767.6 | 12.79403 | 47.61537
767.65 | 12.7949 | 47.60742
767.7 | 12.7957 | 47.60742
767.75 | 12.79657 | 47.61219
767.8 | 12.7974 | 47.62332
767.85 | 12.79823 | 47.62014
767.9 | 12.79907 | 47.61537
767.95 | 12.7999 | 47.62014
768 | 12.80073 | 47.62332
768.05 | 12.80157 | 47.6106
768.1 | 12.8024 | 47.59789
768.15 | 12.80323 | 47.59789
768.2 | 12.80407 | 47.60742
768.25 | 12.8049 | 47.61537
768.3 | 12.80573 | 47.60742
768.35 | 12.80657 | 47.60742
768.4 | 12.8074 | 47.61537
768.45 | 12.80823 | 47.61855
768.5 | 12.80907 | 47.61855
768.55 | 12.8099 | 47.62014
768.6 | 12.81073 | 47.62332
768.65 | 12.81157 | 47.62014
768.7 | 12.81237 | 47.61219
768.75 | 12.81323 | 47.60742
768.8 | 12.81407 | 47.60265
768.85 | 12.8149 | 47.60742
768.9 | 12.81573 | 47.61537
768.95 | 12.81657 | 47.61855
769 | 12.8174 | 47.61855
769.05 | 12.81823 | 47.61537
769.1 | 12.81907 | 47.6106
769.15 | 12.8199 | 47.60583
769.2 | 12.82073 | 47.60583
769.25 | 12.82157 | 47.60265
769.3 | 12.82237 | 47.59789
769.35 | 12.82323 | 47.59948
769.4 | 12.82407 | 47.61219
769.45 | 12.8249 | 47.61855
769.5 | 12.82573 | 47.61537
769.55 | 12.82657 | 47.6106
769.6 | 12.8274 | 47.60742
769.65 | 12.82823 | 47.60742
769.7 | 12.82907 | 47.6106
769.75 | 12.8299 | 47.6106
769.8 | 12.83073 | 47.60742
769.85 | 12.83157 | 47.59789
769.9 | 12.8324 | 47.58676
769.95 | 12.83323 | 47.58358
770 | 12.83407 | 47.58994
770.05 | 12.8349 | 47.59471
770.1 | 12.83573 | 47.59789
770.15 | 12.83657 | 47.59471
770.2 | 12.83737 | 47.58994
770.25 | 12.83823 | 47.58358
770.3 | 12.83907 | 47.58358
770.35 | 12.8399 | 47.58676
770.4 | 12.84073 | 47.58358
770.45 | 12.84157 | 47.57087
770.5 | 12.8424 | 47.5661
770.55 | 12.84323 | 47.57563
770.6 | 12.84407 | 47.58358
770.65 | 12.8449 | 47.58199
770.7 | 12.84573 | 47.57881
770.75 | 12.84657 | 47.57881
770.8 | 12.8474 | 47.56927
770.85 | 12.84823 | 47.5502
770.9 | 12.84903 | 47.53749
770.95 | 12.8499 | 47.53907
771 | 12.85073 | 47.54702
771.05 | 12.85157 | 47.55338
771.1 | 12.8524 | 47.56133
771.15 | 12.85323 | 47.5661
771.2 | 12.85407 | 47.5661
771.25 | 12.8549 | 47.55815
771.3 | 12.85573 | 47.54543
771.35 | 12.85657 | 47.53272
771.4 | 12.8574 | 47.52477
771.45 | 12.85823 | 47.52954
771.5 | 12.85907 | 47.53749
771.55 | 12.8599 | 47.53907
771.6 | 12.86073 | 47.53749
771.65 | 12.86157 | 47.52954
771.7 | 12.8624 | 47.52477
771.75 | 12.86323 | 47.52636
771.8 | 12.86407 | 47.53272
771.85 | 12.8649 | 47.53431
771.9 | 12.86573 | 47.53749
771.95 | 12.86657 | 47.54702
772 | 12.8674 | 47.55338
772.05 | 12.86823 | 47.54543
772.1 | 12.86903 | 47.52954
772.15 | 12.8699 | 47.52159
772.2 | 12.87073 | 47.52636
772.25 | 12.87157 | 47.53272
772.3 | 12.8724 | 47.52477
772.35 | 12.87323 | 47.51682
772.4 | 12.87407 | 47.51682
772.45 | 12.8749 | 47.52477
772.5 | 12.87573 | 47.52954
772.55 | 12.87653 | 47.53272
772.6 | 12.8774 | 47.53431
772.65 | 12.8782 | 47.53431
772.7 | 12.87907 | 47.52477
772.75 | 12.87987 | 47.51365
772.8 | 12.88073 | 47.51365
772.85 | 12.88157 | 47.51046
772.9 | 12.88237 | 47.49616
772.95 | 12.88323 | 47.48185
773 | 12.88407 | 47.47709
773.05 | 12.8849 | 47.48185
773.1 | 12.88573 | 47.4898
773.15 | 12.88657 | 47.49298
773.2 | 12.8874 | 47.49298
773.25 | 12.88823 | 47.50252
773.3 | 12.88907 | 47.51841
773.35 | 12.8899 | 47.52636
773.4 | 12.89073 | 47.51682
773.45 | 12.89157 | 47.49775
773.5 | 12.8924 | 47.49298
773.55 | 12.89323 | 47.49775
773.6 | 12.89407 | 47.4898
773.65 | 12.8949 | 47.48503
773.7 | 12.89573 | 47.48821
773.75 | 12.89657 | 47.49298
773.8 | 12.8974 | 47.49775
773.85 | 12.89823 | 47.50093
773.9 | 12.89903 | 47.5057
773.95 | 12.8999 | 47.50888
774 | 12.90073 | 47.50252
774.05 | 12.90157 | 47.49616
774.1 | 12.9024 | 47.49775
774.15 | 12.90323 | 47.50252
774.2 | 12.90407 | 47.49616
774.25 | 12.9049 | 47.49298
774.3 | 12.9057 | 47.49775
774.35 | 12.90657 | 47.50888
774.4 | 12.9074 | 47.51365
774.45 | 12.90823 | 47.50888
774.5 | 12.90903 | 47.50093
774.55 | 12.9099 | 47.4898
774.6 | 12.91073 | 47.47391
774.65 | 12.91157 | 47.45642
774.7 | 12.9124 | 47.44847
774.75 | 12.91323 | 47.45642
774.8 | 12.91407 | 47.4596
774.85 | 12.9149 | 47.45324
774.9 | 12.91573 | 47.45166
774.95 | 12.91657 | 47.45324
775 | 12.9174 | 47.45166
775.05 | 12.91823 | 47.44847
775.1 | 12.91903 | 47.45166
775.15 | 12.9199 | 47.4596
775.2 | 12.92073 | 47.46119
775.25 | 12.92157 | 47.46437
775.3 | 12.92237 | 47.46437
775.35 | 12.92323 | 47.46755
775.4 | 12.92407 | 47.46755
775.45 | 12.9249 | 47.46914
775.5 | 12.92573 | 47.46119
775.55 | 12.92657 | 47.4453
775.6 | 12.9274 | 47.43735
775.65 | 12.92823 | 47.44371
775.7 | 12.92907 | 47.45642
775.75 | 12.9299 | 47.46437
775.8 | 12.93073 | 47.46755
775.85 | 12.93157 | 47.47232
775.9 | 12.9324 | 47.48027
775.95 | 12.93323 | 47.48821
776 | 12.93407 | 47.4898
776.05 | 12.9349 | 47.48185
776.1 | 12.9357 | 47.48027
776.15 | 12.93657 | 47.48821
776.2 | 12.9374 | 47.49616
776.25 | 12.93823 | 47.49298
776.3 | 12.93907 | 47.48027
776.35 | 12.9399 | 47.47391
776.4 | 12.94073 | 47.48027
776.45 | 12.94157 | 47.48185
776.5 | 12.9424 | 47.48503
776.55 | 12.94323 | 47.48027
776.6 | 12.94407 | 47.46755
776.65 | 12.9449 | 47.46755
776.7 | 12.94573 | 47.47391
776.75 | 12.94657 | 47.46437
776.8 | 12.9474 | 47.44371
776.85 | 12.94823 | 47.43258
776.9 | 12.94907 | 47.43576
776.95 | 12.9499 | 47.44371
777 | 12.95073 | 47.43735
777.05 | 12.95157 | 47.43099
777.1 | 12.9524 | 47.42781
777.15 | 12.95323 | 47.43099
777.2 | 12.95407 | 47.43576
777.25 | 12.9549 | 47.44053
777.3 | 12.95573 | 47.44053
777.35 | 12.95653 | 47.44053
777.4 | 12.9574 | 47.4453
777.45 | 12.95823 | 47.45642
777.5 | 12.95907 | 47.4596
777.55 | 12.9599 | 47.44847
777.6 | 12.96073 | 47.43735
777.65 | 12.96153 | 47.43576
777.7 | 12.96237 | 47.43258
777.75 | 12.9632 | 47.43099
777.8 | 12.96407 | 47.43099
777.85 | 12.9649 | 47.42781
777.9 | 12.9657 | 47.42781
777.95 | 12.96653 | 47.42463
778 | 12.96737 | 47.42463
778.05 | 12.96823 | 47.42781
778.1 | 12.96907 | 47.43576
778.15 | 12.9699 | 47.43576
778.2 | 12.97073 | 47.42463
778.25 | 12.97157 | 47.4151
778.3 | 12.97237 | 47.40874
778.35 | 12.97323 | 47.4151
778.4 | 12.97407 | 47.40874
778.45 | 12.9749 | 47.39602
778.5 | 12.97573 | 47.38808
778.55 | 12.97657 | 47.38808
778.6 | 12.97737 | 47.39602
778.65 | 12.97823 | 47.40397
778.7 | 12.97903 | 47.40874
778.75 | 12.9799 | 47.40397
778.8 | 12.98073 | 47.38808
778.85 | 12.98157 | 47.38013
778.9 | 12.98237 | 47.38808
778.95 | 12.98323 | 47.39602
779 | 12.98407 | 47.39602
779.05 | 12.9849 | 47.40079
779.1 | 12.98573 | 47.40715
779.15 | 12.98657 | 47.39602
779.2 | 12.9874 | 47.38649
779.25 | 12.98823 | 47.38808
779.3 | 12.98903 | 47.3992
779.35 | 12.9899 | 47.3992
779.4 | 12.99073 | 47.39444
779.45 | 12.99157 | 47.38649
779.5 | 12.99237 | 47.37536
779.55 | 12.99323 | 47.36264
779.6 | 12.99407 | 47.35788
779.65 | 12.9949 | 47.35947
779.7 | 12.99573 | 47.35947
779.75 | 12.99657 | 47.35152
779.8 | 12.9974 | 47.34675
779.85 | 12.99823 | 47.34198
779.9 | 12.99907 | 47.33562
779.95 | 12.9999 | 47.33403
780 | 13.00073 | 47.33403
780.05 | 13.00157 | 47.32609
780.1 | 13.0024 | 47.32132
780.15 | 13.00323 | 47.32609
780.2 | 13.00407 | 47.32291
780.25 | 13.0049 | 47.31496
780.3 | 13.00573 | 47.30701
780.35 | 13.00657 | 47.30225
780.4 | 13.0074 | 47.30542
780.45 | 13.00823 | 47.31496
780.5 | 13.00907 | 47.32291
780.55 | 13.0099 | 47.32291
780.6 | 13.01073 | 47.31814
780.65 | 13.01157 | 47.32291
780.7 | 13.0124 | 47.3388
780.75 | 13.01323 | 47.34198
780.8 | 13.01407 | 47.32609
780.85 | 13.0149 | 47.31496
780.9 | 13.0157 | 47.31496
780.95 | 13.01653 | 47.31496
781 | 13.0174 | 47.31496
781.05 | 13.01823 | 47.31337
781.1 | 13.01903 | 47.31019
781.15 | 13.0199 | 47.31496
781.2 | 13.02073 | 47.32927
781.25 | 13.02157 | 47.33562
781.3 | 13.0224 | 47.32927
781.35 | 13.02323 | 47.31814
781.4 | 13.02407 | 47.31496
781.45 | 13.0249 | 47.31496
781.5 | 13.02573 | 47.32132
781.55 | 13.02657 | 47.32609
781.6 | 13.0274 | 47.32132
781.65 | 13.02823 | 47.31019
781.7 | 13.02907 | 47.31019
781.75 | 13.0299 | 47.30542
781.8 | 13.03073 | 47.29748
781.85 | 13.03157 | 47.2943
781.9 | 13.0324 | 47.2943
781.95 | 13.03323 | 47.2943
782 | 13.03407 | 47.29271
782.05 | 13.0349 | 47.29271
782.1 | 13.0357 | 47.29271
782.15 | 13.03657 | 47.28953
782.2 | 13.03737 | 47.29271
782.25 | 13.03823 | 47.29748
782.3 | 13.03907 | 47.29748
782.35 | 13.0399 | 47.28476
782.4 | 13.04073 | 47.27681
782.45 | 13.04157 | 47.27681
782.5 | 13.0424 | 47.28476
782.55 | 13.04323 | 47.28635
782.6 | 13.04407 | 47.28635
782.65 | 13.0449 | 47.28635
782.7 | 13.0457 | 47.28635
782.75 | 13.04657 | 47.28158
782.8 | 13.0474 | 47.26887
782.85 | 13.04823 | 47.25615
782.9 | 13.04907 | 47.24979
782.95 | 13.0499 | 47.25774
783 | 13.0507 | 47.26887
783.05 | 13.05157 | 47.27364
783.1 | 13.0524 | 47.27046
783.15 | 13.05323 | 47.27046
783.2 | 13.05407 | 47.27364
783.25 | 13.0549 | 47.26887
783.3 | 13.05573 | 47.25615
783.35 | 13.05657 | 47.24185
783.4 | 13.0574 | 47.23708
783.45 | 13.05823 | 47.24503
783.5 | 13.05903 | 47.24979
783.55 | 13.0599 | 47.24185
783.6 | 13.06073 | 47.23231
783.65 | 13.06157 | 47.22913
783.7 | 13.0624 | 47.2339
783.75 | 13.06323 | 47.24503
783.8 | 13.06407 | 47.24979
783.85 | 13.0649 | 47.24185
783.9 | 13.06573 | 47.23231
783.95 | 13.06657 | 47.22913
784 | 13.0674 | 47.23231
784.05 | 13.06823 | 47.22595
784.1 | 13.06907 | 47.22118
784.15 | 13.0699 | 47.21642
784.2 | 13.07073 | 47.21642
784.25 | 13.07157 | 47.21642
784.3 | 13.07237 | 47.21959
784.35 | 13.07323 | 47.21642
784.4 | 13.07407 | 47.21165
784.45 | 13.07487 | 47.20529
784.5 | 13.07573 | 47.20847
784.55 | 13.07657 | 47.20847
784.6 | 13.0774 | 47.19575
784.65 | 13.07823 | 47.18463
784.7 | 13.07907 | 47.18304
784.75 | 13.0799 | 47.17986
784.8 | 13.08073 | 47.17668
784.85 | 13.08157 | 47.16396
784.9 | 13.0824 | 47.15125
784.95 | 13.08323 | 47.14648
785 | 13.08407 | 47.15443
785.05 | 13.08487 | 47.16714
785.1 | 13.0857 | 47.18304
785.15 | 13.08657 | 47.18781
785.2 | 13.0874 | 47.18781
785.25 | 13.08823 | 47.19734
785.3 | 13.08907 | 47.21324
785.35 | 13.0899 | 47.22436
785.4 | 13.09073 | 47.22436
785.45 | 13.09157 | 47.22118
785.5 | 13.0924 | 47.21642
785.55 | 13.09323 | 47.21165
785.6 | 13.09407 | 47.20847
785.65 | 13.0949 | 47.2037
785.7 | 13.09573 | 47.20052
785.75 | 13.09657 | 47.2037
785.8 | 13.0974 | 47.19257
785.85 | 13.09823 | 47.17986
785.9 | 13.09903 | 47.17668
785.95 | 13.0999 | 47.17509
786 | 13.10073 | 47.17191
786.05 | 13.10157 | 47.16873
786.1 | 13.10237 | 47.16396
786.15 | 13.1032 | 47.15602
786.2 | 13.10407 | 47.15125
786.25 | 13.1049 | 47.14648
786.3 | 13.1057 | 47.15125
786.35 | 13.10657 | 47.15919
786.4 | 13.1074 | 47.15443
786.45 | 13.10823 | 47.13853
786.5 | 13.10907 | 47.12741
786.55 | 13.1099 | 47.12423
786.6 | 13.11073 | 47.12741
786.65 | 13.11157 | 47.13058
786.7 | 13.1124 | 47.13058
786.75 | 13.11323 | 47.12741
786.8 | 13.11407 | 47.11787
786.85 | 13.1149 | 47.11151
786.9 | 13.11573 | 47.11787
786.95 | 13.11657 | 47.12264
787 | 13.1174 | 47.11469
787.05 | 13.11823 | 47.09562
787.1 | 13.11907 | 47.08131
787.15 | 13.1199 | 47.0829
787.2 | 13.12073 | 47.09403
787.25 | 13.12157 | 47.09562
787.3 | 13.1224 | 47.09562
787.35 | 13.12323 | 47.09085
787.4 | 13.12407 | 47.08608
787.45 | 13.1249 | 47.07495
787.5 | 13.12573 | 47.05747
787.55 | 13.12657 | 47.04634
787.6 | 13.1274 | 47.0527
787.65 | 13.12823 | 47.05906
787.7 | 13.12907 | 47.05429
787.75 | 13.1299 | 47.04634
787.8 | 13.13073 | 47.04475
787.85 | 13.13153 | 47.04475
787.9 | 13.1324 | 47.02886
787.95 | 13.1332 | 47.01773
788 | 13.13407 | 47.0225
788.05 | 13.1349 | 47.02091
788.1 | 13.13573 | 47.00502
788.15 | 13.13657 | 46.99389
788.2 | 13.1374 | 47.00025
788.25 | 13.13823 | 47.00978
788.3 | 13.13907 | 47.01773
788.35 | 13.1399 | 47.01773
788.4 | 13.14073 | 47.00025
788.45 | 13.14157 | 46.98436
788.5 | 13.1424 | 46.98117
788.55 | 13.14323 | 46.97959
788.6 | 13.14407 | 46.96051
788.65 | 13.1449 | 46.93985
788.7 | 13.1457 | 46.9319
788.75 | 13.14657 | 46.92872
788.8 | 13.1474 | 46.92078
788.85 | 13.14823 | 46.90806
788.9 | 13.14907 | 46.89534
788.95 | 13.1499 | 46.88422
789 | 13.15073 | 46.87786
789.05 | 13.15157 | 46.86356
789.1 | 13.1524 | 46.84607
789.15 | 13.15323 | 46.83812
789.2 | 13.15407 | 46.83812
789.25 | 13.1549 | 46.83495
789.3 | 13.15573 | 46.82541
789.35 | 13.15657 | 46.80634
789.4 | 13.1574 | 46.78567
789.45 | 13.15823 | 46.77455
789.5 | 13.15907 | 46.77296
789.55 | 13.1599 | 46.77773
789.6 | 13.16073 | 46.77773
789.65 | 13.16157 | 46.76183
789.7 | 13.1624 | 46.7364
789.75 | 13.16323 | 46.72368
789.8 | 13.16407 | 46.71574
789.85 | 13.1649 | 46.70938
789.9 | 13.16573 | 46.70938
789.95 | 13.16657 | 46.70461
790 | 13.1674 | 46.69507
790.05 | 13.16823 | 46.68077
790.1 | 13.16907 | 46.66328
790.15 | 13.1699 | 46.63944
790.2 | 13.17073 | 46.62355
790.25 | 13.17157 | 46.6156
790.3 | 13.1724 | 46.6156
790.35 | 13.17323 | 46.60606
790.4 | 13.17407 | 46.59335
790.45 | 13.1749 | 46.57745
790.5 | 13.17573 | 46.56633
790.55 | 13.17657 | 46.56156
790.6 | 13.1774 | 46.55361
790.65 | 13.17823 | 46.54248
790.7 | 13.17907 | 46.52977
790.75 | 13.1799 | 46.525
790.8 | 13.18073 | 46.51387
790.85 | 13.18157 | 46.49639
790.9 | 13.1824 | 46.47573
790.95 | 13.18323 | 46.4646
791 | 13.18407 | 46.45507
791.05 | 13.1849 | 46.44871
791.1 | 13.1857 | 46.44712
791.15 | 13.18657 | 46.43281
791.2 | 13.1874 | 46.42646
791.25 | 13.18823 | 46.42804
791.3 | 13.18907 | 46.42646
791.35 | 13.1899 | 46.41533
791.4 | 13.19073 | 46.4042
791.45 | 13.19157 | 46.3899
791.5 | 13.1924 | 46.3597
791.55 | 13.19323 | 46.34539
791.6 | 13.19407 | 46.34221
791.65 | 13.1949 | 46.33744
791.7 | 13.19573 | 46.32632
791.75 | 13.19657 | 46.31678
791.8 | 13.1974 | 46.30883
791.85 | 13.19823 | 46.29453
791.9 | 13.19903 | 46.28022
791.95 | 13.1999 | 46.27228
792 | 13.20073 | 46.26115
792.05 | 13.20157 | 46.24526
792.1 | 13.2024 | 46.23731
792.15 | 13.20323 | 46.22777
792.2 | 13.20407 | 46.2087
792.25 | 13.2049 | 46.19281
792.3 | 13.20573 | 46.18804
792.35 | 13.20657 | 46.18327
792.4 | 13.2074 | 46.17214
792.45 | 13.20823 | 46.15943
792.5 | 13.20907 | 46.14353
792.55 | 13.2099 | 46.13082
792.6 | 13.21073 | 46.12287
792.65 | 13.21157 | 46.10221
792.7 | 13.2124 | 46.07677
792.75 | 13.21323 | 46.06088
792.8 | 13.21407 | 46.06565
792.85 | 13.2149 | 46.07677
792.9 | 13.21573 | 46.06565
792.95 | 13.21657 | 46.04022
793 | 13.2174 | 46.02114
793.05 | 13.21823 | 46.0132
793.1 | 13.21907 | 46.0132
793.15 | 13.2199 | 46.00366
793.2 | 13.22073 | 45.98777
793.25 | 13.22157 | 45.97505
793.3 | 13.2224 | 45.96392
793.35 | 13.2232 | 45.95121
793.4 | 13.22407 | 45.93213
793.45 | 13.2249 | 45.91465
793.5 | 13.2257 | 45.90352
793.55 | 13.22657 | 45.90194
793.6 | 13.22737 | 45.90194
793.65 | 13.22823 | 45.90352
793.7 | 13.22907 | 45.90194
793.75 | 13.2299 | 45.89081
793.8 | 13.23073 | 45.88604
793.85 | 13.23157 | 45.87491
793.9 | 13.2324 | 45.85902
793.95 | 13.23323 | 45.85107
794 | 13.23407 | 45.85743
794.05 | 13.2349 | 45.85425
794.1 | 13.23573 | 45.8463
794.15 | 13.23657 | 45.83677
794.2 | 13.2374 | 45.82246
794.25 | 13.23823 | 45.81292
794.3 | 13.23907 | 45.8018
794.35 | 13.2399 | 45.78908
794.4 | 13.24073 | 45.77637
794.45 | 13.24153 | 45.76524
794.5 | 13.24237 | 45.76047
794.55 | 13.24323 | 45.76524
794.6 | 13.24407 | 45.76842
794.65 | 13.2449 | 45.76047
794.7 | 13.24573 | 45.7557
794.75 | 13.24657 | 45.75729
794.8 | 13.2474 | 45.75729
794.85 | 13.24823 | 45.75253
794.9 | 13.24907 | 45.74776
794.95 | 13.24987 | 45.73663
795 | 13.25073 | 45.71915
795.05 | 13.25157 | 45.70484
795.1 | 13.25237 | 45.69848
795.15 | 13.25323 | 45.6953
795.2 | 13.25407 | 45.70007
795.25 | 13.2549 | 45.70484
795.3 | 13.25573 | 45.70007
795.35 | 13.25657 | 45.69213
795.4 | 13.2574 | 45.68418
795.45 | 13.25823 | 45.67623
795.5 | 13.25903 | 45.67146
795.55 | 13.2599 | 45.65875
795.6 | 13.26073 | 45.64762
795.65 | 13.26157 | 45.64762
795.7 | 13.2624 | 45.6508
795.75 | 13.26323 | 45.65398
795.8 | 13.26407 | 45.64762
795.85 | 13.2649 | 45.64762
795.9 | 13.26573 | 45.65398
795.95 | 13.26657 | 45.6508
796 | 13.2674 | 45.63808
796.05 | 13.26823 | 45.63173
796.1 | 13.26903 | 45.63491
796.15 | 13.2699 | 45.63014
796.2 | 13.27073 | 45.61901
796.25 | 13.27157 | 45.61901
796.3 | 13.2724 | 45.62537
796.35 | 13.27323 | 45.61106
796.4 | 13.27407 | 45.5904
796.45 | 13.2749 | 45.57769
796.5 | 13.27573 | 45.58086
796.55 | 13.27657 | 45.58245
796.6 | 13.2774 | 45.58086
796.65 | 13.27823 | 45.5745
796.7 | 13.27903 | 45.58086
796.75 | 13.2799 | 45.58881
796.8 | 13.28073 | 45.58881
796.85 | 13.28157 | 45.58563
796.9 | 13.28237 | 45.58245
796.95 | 13.28323 | 45.57292
797 | 13.28407 | 45.56179
797.05 | 13.2849 | 45.56656
797.1 | 13.28573 | 45.5745
797.15 | 13.28657 | 45.57292
797.2 | 13.2874 | 45.56497
797.25 | 13.28823 | 45.55384
797.3 | 13.28907 | 45.54113
797.35 | 13.2899 | 45.54113
797.4 | 13.29073 | 45.54431
797.45 | 13.29157 | 45.54431
797.5 | 13.2924 | 45.54113
797.55 | 13.29323 | 45.53636
797.6 | 13.29407 | 45.53
797.65 | 13.2949 | 45.52841
797.7 | 13.29573 | 45.52523
797.75 | 13.29657 | 45.52364
797.8 | 13.2974 | 45.51252
797.85 | 13.29823 | 45.50457
797.9 | 13.29903 | 45.49344
797.95 | 13.2999 | 45.48391
798 | 13.3007 | 45.47914
798.05 | 13.30157 | 45.48867
798.1 | 13.3024 | 45.50139
798.15 | 13.30323 | 45.50139
798.2 | 13.30403 | 45.48867
798.25 | 13.3049 | 45.47119
798.3 | 13.30573 | 45.45689
798.35 | 13.30657 | 45.46006
798.4 | 13.3074 | 45.46801
798.45 | 13.30823 | 45.47914
798.5 | 13.30907 | 45.48073
798.55 | 13.3099 | 45.47596
798.6 | 13.31073 | 45.47119
798.65 | 13.31157 | 45.46801
798.7 | 13.3124 | 45.46801
798.75 | 13.31323 | 45.46325
798.8 | 13.31407 | 45.46006
798.85 | 13.3149 | 45.4553
798.9 | 13.31573 | 45.44735
798.95 | 13.31657 | 45.44258
799 | 13.3174 | 45.44735
799.05 | 13.31823 | 45.45212
799.1 | 13.31907 | 45.4553
799.15 | 13.3199 | 45.4553
799.2 | 13.32073 | 45.44735
799.25 | 13.32157 | 45.44258
799.3 | 13.3224 | 45.44258
799.35 | 13.32323 | 45.44258
799.4 | 13.32407 | 45.43622
799.45 | 13.3249 | 45.42828
799.5 | 13.3257 | 45.42669
799.55 | 13.32657 | 45.42828
799.6 | 13.3274 | 45.43145
799.65 | 13.32823 | 45.42828
799.7 | 13.32907 | 45.42192
799.75 | 13.3299 | 45.41079
799.8 | 13.33073 | 45.40761
799.85 | 13.33157 | 45.40761
799.9 | 13.3324 | 45.40761
799.95 | 13.33323 | 45.40284
800 | 13.33407 | 45.39967
800.05 | 13.3349 | 45.40761
800.1 | 13.33573 | 45.41556
800.15 | 13.33657 | 45.41874
800.2 | 13.3374 | 45.42351
800.25 | 13.33823 | 45.41556
800.3 | 13.33907 | 45.40284
800.35 | 13.3399 | 45.39808
800.4 | 13.34073 | 45.40284
800.45 | 13.34157 | 45.41079
800.5 | 13.3424 | 45.41874
800.55 | 13.34323 | 45.42351
800.6 | 13.34407 | 45.42192
800.65 | 13.3449 | 45.41397
800.7 | 13.34573 | 45.41079
800.75 | 13.34657 | 45.41397
800.8 | 13.3474 | 45.40761
800.85 | 13.3482 | 45.3949
800.9 | 13.34907 | 45.39172
800.95 | 13.3499 | 45.39808
801 | 13.35073 | 45.39808
801.05 | 13.35157 | 45.3949
801.1 | 13.3524 | 45.38695
801.15 | 13.35323 | 45.38695
801.2 | 13.35407 | 45.40284
801.25 | 13.3549 | 45.41397
801.3 | 13.3557 | 45.41079
801.35 | 13.35657 | 45.40602
801.4 | 13.3574 | 45.3949
801.45 | 13.35823 | 45.39013
801.5 | 13.35907 | 45.38695
801.55 | 13.3599 | 45.39967
801.6 | 13.36073 | 45.41397
801.65 | 13.36157 | 45.41397
801.7 | 13.36237 | 45.41079
801.75 | 13.36323 | 45.40284
801.8 | 13.36407 | 45.38695
801.85 | 13.3649 | 45.37741
801.9 | 13.36573 | 45.38218
801.95 | 13.36657 | 45.39808
802 | 13.3674 | 45.40761
802.05 | 13.36823 | 45.41874
802.1 | 13.36903 | 45.42192
802.15 | 13.3699 | 45.41874
802.2 | 13.37073 | 45.40761
802.25 | 13.37157 | 45.3949
802.3 | 13.3724 | 45.39172
802.35 | 13.37323 | 45.39967
802.4 | 13.37407 | 45.40602
802.45 | 13.3749 | 45.40602
802.5 | 13.37573 | 45.40761
802.55 | 13.37657 | 45.41556
802.6 | 13.3774 | 45.41397
802.65 | 13.37823 | 45.40284
802.7 | 13.37903 | 45.39172
802.75 | 13.3799 | 45.379
802.8 | 13.3807 | 45.37423
802.85 | 13.38157 | 45.38536
802.9 | 13.3824 | 45.39808
802.95 | 13.3832 | 45.39808
803 | 13.38407 | 45.3949
803.05 | 13.38487 | 45.39808
803.1 | 13.38573 | 45.39967
803.15 | 13.38657 | 45.39013
803.2 | 13.3874 | 45.37741
803.25 | 13.38823 | 45.37423
803.3 | 13.38907 | 45.37423
803.35 | 13.3899 | 45.37741
803.4 | 13.39073 | 45.379
803.45 | 13.39157 | 45.38218
803.5 | 13.39237 | 45.38695
803.55 | 13.39323 | 45.39013
803.6 | 13.39407 | 45.3949
803.65 | 13.3949 | 45.39808
803.7 | 13.39573 | 45.39808
803.75 | 13.39653 | 45.39808
803.8 | 13.3974 | 45.39808
803.85 | 13.39823 | 45.40284
803.9 | 13.39907 | 45.41079
803.95 | 13.3999 | 45.41556
804 | 13.40073 | 45.40761
804.05 | 13.40157 | 45.39967
804.1 | 13.4024 | 45.39967
804.15 | 13.40323 | 45.39808
804.2 | 13.40407 | 45.39172
804.25 | 13.4049 | 45.39172
804.3 | 13.40573 | 45.3949
804.35 | 13.40657 | 45.3949
804.4 | 13.4074 | 45.3949
804.45 | 13.40823 | 45.39808
804.5 | 13.40907 | 45.39808
804.55 | 13.4099 | 45.3949
804.6 | 13.41073 | 45.38218
804.65 | 13.41157 | 45.37106
804.7 | 13.4124 | 45.379
804.75 | 13.41323 | 45.38695
804.8 | 13.41407 | 45.39172
804.85 | 13.4149 | 45.39172
804.9 | 13.41573 | 45.40284
804.95 | 13.41657 | 45.41874
805 | 13.41737 | 45.42351
805.05 | 13.41823 | 45.41556
805.1 | 13.41903 | 45.40602
805.15 | 13.41987 | 45.39172
805.2 | 13.42073 | 45.38218
805.25 | 13.42157 | 45.38218
805.3 | 13.4224 | 45.3949
805.35 | 13.42323 | 45.41079
805.4 | 13.42407 | 45.41397
805.45 | 13.4249 | 45.41556
805.5 | 13.42573 | 45.42192
805.55 | 13.42657 | 45.42351
805.6 | 13.4274 | 45.42828
805.65 | 13.42823 | 45.42669
805.7 | 13.42907 | 45.41874
805.75 | 13.4299 | 45.41397
805.8 | 13.43073 | 45.41556
805.85 | 13.43157 | 45.42351
805.9 | 13.4324 | 45.42828
805.95 | 13.43323 | 45.43145
806 | 13.43407 | 45.43145
806.05 | 13.4349 | 45.42828
806.1 | 13.43573 | 45.42351
806.15 | 13.43657 | 45.40602
806.2 | 13.4374 | 45.39013
806.25 | 13.43823 | 45.3949
806.3 | 13.43907 | 45.40602
806.35 | 13.4399 | 45.40761
806.4 | 13.44073 | 45.41079
806.45 | 13.44157 | 45.41079
806.5 | 13.4424 | 45.41079
806.55 | 13.44323 | 45.40761
806.6 | 13.44407 | 45.40284
806.65 | 13.4449 | 45.40761
806.7 | 13.44573 | 45.41874
806.75 | 13.44657 | 45.42192
806.8 | 13.4474 | 45.41874
806.85 | 13.44823 | 45.40602
806.9 | 13.44907 | 45.39172
806.95 | 13.4499 | 45.38695
807 | 13.45073 | 45.38536
807.05 | 13.45157 | 45.38695
807.1 | 13.4524 | 45.39172
807.15 | 13.45323 | 45.39013
807.2 | 13.45407 | 45.38695
807.25 | 13.4549 | 45.3949
807.3 | 13.45573 | 45.40284
807.35 | 13.45657 | 45.40602
807.4 | 13.4574 | 45.40284
807.45 | 13.45823 | 45.40602
807.5 | 13.45907 | 45.41556
807.55 | 13.4599 | 45.42669
807.6 | 13.46073 | 45.43145
807.65 | 13.46157 | 45.42828
807.7 | 13.46237 | 45.41874
807.75 | 13.46323 | 45.40602
807.8 | 13.46403 | 45.40284
807.85 | 13.4649 | 45.41397
807.9 | 13.46573 | 45.42192
807.95 | 13.46657 | 45.42192
808 | 13.4674 | 45.42192
808.05 | 13.46823 | 45.43145
808.1 | 13.46907 | 45.44417
808.15 | 13.4699 | 45.44417
808.2 | 13.47073 | 45.44258
808.25 | 13.47157 | 45.45053
808.3 | 13.47237 | 45.46483
808.35 | 13.47323 | 45.46483
808.4 | 13.47407 | 45.46801
808.45 | 13.4749 | 45.47596
808.5 | 13.47573 | 45.46801
808.55 | 13.47657 | 45.4394
808.6 | 13.4774 | 45.41556
808.65 | 13.47823 | 45.41556
808.7 | 13.47907 | 45.42669
808.75 | 13.4799 | 45.4394
808.8 | 13.48073 | 45.45053
808.85 | 13.48157 | 45.4553
808.9 | 13.4824 | 45.4553
808.95 | 13.48323 | 45.45212
809 | 13.48407 | 45.44417
809.05 | 13.4849 | 45.4394
809.1 | 13.48573 | 45.43464
809.15 | 13.48657 | 45.43464
809.2 | 13.4874 | 45.43622
809.25 | 13.48823 | 45.44258
809.3 | 13.48903 | 45.45053
809.35 | 13.4899 | 45.45053
809.4 | 13.49073 | 45.44417
809.45 | 13.49157 | 45.4394
809.5 | 13.4924 | 45.43464
809.55 | 13.49323 | 45.42828
809.6 | 13.49407 | 45.42828
809.65 | 13.4949 | 45.43145
809.7 | 13.49573 | 45.43464
809.75 | 13.49657 | 45.43622
809.8 | 13.4974 | 45.4394
809.85 | 13.49823 | 45.43464
809.9 | 13.49907 | 45.42669
809.95 | 13.4999 | 45.42351
810 | 13.50073 | 45.43145
810.05 | 13.50157 | 45.43464
810.1 | 13.5024 | 45.43464
810.15 | 13.50323 | 45.44417
810.2 | 13.50407 | 45.45689
810.25 | 13.5049 | 45.46325
810.3 | 13.50573 | 45.46006
810.35 | 13.50657 | 45.46325
810.4 | 13.5074 | 45.46483
810.45 | 13.50823 | 45.46325
810.5 | 13.50907 | 45.46325
810.55 | 13.50987 | 45.45689
810.6 | 13.51073 | 45.44417
810.65 | 13.51157 | 45.43145
810.7 | 13.5124 | 45.43464
810.75 | 13.51323 | 45.43622
810.8 | 13.51407 | 45.43145
810.85 | 13.5149 | 45.43464
810.9 | 13.5157 | 45.4394
810.95 | 13.51657 | 45.44258
811 | 13.51737 | 45.44417
811.05 | 13.51823 | 45.45212
811.1 | 13.51903 | 45.45212
811.15 | 13.5199 | 45.45053
811.2 | 13.52073 | 45.44417
811.25 | 13.52157 | 45.44258
811.3 | 13.5224 | 45.44735
811.35 | 13.52323 | 45.45053
811.4 | 13.52407 | 45.45212
811.45 | 13.5249 | 45.4553
811.5 | 13.52573 | 45.46325
811.55 | 13.52657 | 45.47596
811.6 | 13.5274 | 45.48391
811.65 | 13.52823 | 45.48073
811.7 | 13.52903 | 45.47596
811.75 | 13.5299 | 45.47596
811.8 | 13.53073 | 45.47278
811.85 | 13.53157 | 45.47119
811.9 | 13.5324 | 45.46483
811.95 | 13.53323 | 45.46483
812 | 13.53407 | 45.47119
812.05 | 13.5349 | 45.46801
812.1 | 13.53573 | 45.46006
812.15 | 13.53657 | 45.45689
812.2 | 13.5374 | 45.46006
812.25 | 13.53823 | 45.46006
812.3 | 13.53907 | 45.45053
812.35 | 13.5399 | 45.44735
812.4 | 13.54073 | 45.4553
812.45 | 13.54157 | 45.46325
812.5 | 13.5424 | 45.46006
812.55 | 13.54323 | 45.45212
812.6 | 13.54407 | 45.45212
812.65 | 13.5449 | 45.46006
812.7 | 13.5457 | 45.46483
812.75 | 13.54653 | 45.46325
812.8 | 13.5474 | 45.4553
812.85 | 13.54823 | 45.45053
812.9 | 13.54907 | 45.4553
812.95 | 13.5499 | 45.47278
813 | 13.55073 | 45.48709
813.05 | 13.55157 | 45.48073
813.1 | 13.5524 | 45.47278
813.15 | 13.55323 | 45.47119
813.2 | 13.55407 | 45.46801
813.25 | 13.5549 | 45.46325
813.3 | 13.55573 | 45.4553
813.35 | 13.55657 | 45.45053
813.4 | 13.5574 | 45.45053
813.45 | 13.55823 | 45.4553
813.5 | 13.55907 | 45.46006
813.55 | 13.5599 | 45.47119
813.6 | 13.56073 | 45.47596
813.65 | 13.56157 | 45.47278
813.7 | 13.5624 | 45.46801
813.75 | 13.56323 | 45.47119
813.8 | 13.56407 | 45.47119
813.85 | 13.5649 | 45.46006
813.9 | 13.56573 | 45.44735
813.95 | 13.56657 | 45.44258
814 | 13.5674 | 45.45053
814.05 | 13.56823 | 45.46325
814.1 | 13.56907 | 45.47119
814.15 | 13.5699 | 45.47596
814.2 | 13.57073 | 45.47596
814.25 | 13.57157 | 45.47278
814.3 | 13.5724 | 45.46801
814.35 | 13.57323 | 45.46801
814.4 | 13.57407 | 45.47119
814.45 | 13.5749 | 45.47278
814.5 | 13.57573 | 45.48073
814.55 | 13.57657 | 45.48391
814.6 | 13.5774 | 45.48073
814.65 | 13.57823 | 45.48391
814.7 | 13.57907 | 45.49662
814.75 | 13.57987 | 45.50457
814.8 | 13.58073 | 45.50457
814.85 | 13.58157 | 45.49662
814.9 | 13.5824 | 45.48867
814.95 | 13.58323 | 45.48709
815 | 13.58407 | 45.49344
815.05 | 13.58487 | 45.50139
815.1 | 13.58573 | 45.4998
815.15 | 13.58657 | 45.4998
815.2 | 13.5874 | 45.50457
815.25 | 13.58823 | 45.50934
815.3 | 13.58903 | 45.50457
815.35 | 13.5899 | 45.49662
815.4 | 13.59073 | 45.49662
815.45 | 13.59153 | 45.4998
815.5 | 13.5924 | 45.50139
815.55 | 13.59323 | 45.4998
815.6 | 13.59407 | 45.48867
815.65 | 13.5949 | 45.48391
815.7 | 13.5957 | 45.48867
815.75 | 13.59657 | 45.49186
815.8 | 13.5974 | 45.48709
815.85 | 13.59823 | 45.47278
815.9 | 13.59907 | 45.45689
815.95 | 13.5999 | 45.46006
816 | 13.60073 | 45.47278
816.05 | 13.60157 | 45.48391
816.1 | 13.6024 | 45.48391
816.15 | 13.60323 | 45.48073
816.2 | 13.60407 | 45.48073
816.25 | 13.60487 | 45.49344
816.3 | 13.60573 | 45.50775
816.35 | 13.60657 | 45.5157
816.4 | 13.6074 | 45.51252
816.45 | 13.60823 | 45.50775
816.5 | 13.60907 | 45.50139
816.55 | 13.6099 | 45.4998
816.6 | 13.61073 | 45.49662
816.65 | 13.61157 | 45.49186
816.7 | 13.6124 | 45.48709
816.75 | 13.61323 | 45.48073
816.8 | 13.61407 | 45.48073
816.85 | 13.6149 | 45.48073
816.9 | 13.61573 | 45.48391
816.95 | 13.61657 | 45.49186
817 | 13.6174 | 45.48867
817.05 | 13.61823 | 45.48391
817.1 | 13.61903 | 45.48391
817.15 | 13.6199 | 45.48391
817.2 | 13.62073 | 45.48391
817.25 | 13.62157 | 45.48709
817.3 | 13.6224 | 45.49662
817.35 | 13.62323 | 45.50139
817.4 | 13.62407 | 45.4998
817.45 | 13.6249 | 45.50457
817.5 | 13.62573 | 45.50775
817.55 | 13.62657 | 45.4998
817.6 | 13.6274 | 45.49186
817.65 | 13.62823 | 45.49186
817.7 | 13.62907 | 45.4998
817.75 | 13.6299 | 45.50139
817.8 | 13.63073 | 45.4998
817.85 | 13.63157 | 45.49344
817.9 | 13.6324 | 45.48867
817.95 | 13.6332 | 45.48073
818 | 13.63407 | 45.47278
818.05 | 13.6349 | 45.46325
818.1 | 13.63573 | 45.45689
818.15 | 13.63657 | 45.45689
818.2 | 13.6374 | 45.46006
818.25 | 13.63823 | 45.46801
818.3 | 13.63907 | 45.47596
818.35 | 13.6399 | 45.48867
818.4 | 13.64073 | 45.4998
818.45 | 13.64157 | 45.50457
818.5 | 13.64237 | 45.50457
818.55 | 13.64323 | 45.50139
818.6 | 13.64407 | 45.48867
818.65 | 13.6449 | 45.47278
818.7 | 13.6457 | 45.47278
818.75 | 13.64657 | 45.49186
818.8 | 13.6474 | 45.50775
818.85 | 13.64823 | 45.51728
818.9 | 13.64907 | 45.52047
818.95 | 13.6499 | 45.52364
819 | 13.65073 | 45.52047
819.05 | 13.65157 | 45.5157
819.1 | 13.6524 | 45.50934
819.15 | 13.65323 | 45.4998
819.2 | 13.65407 | 45.49186
819.25 | 13.6549 | 45.49344
819.3 | 13.6557 | 45.49662
819.35 | 13.65657 | 45.4998
819.4 | 13.6574 | 45.49344
819.45 | 13.65823 | 45.48073
819.5 | 13.65907 | 45.47119
819.55 | 13.6599 | 45.47119
819.6 | 13.6607 | 45.47914
819.65 | 13.66157 | 45.48391
819.7 | 13.6624 | 45.47914
819.75 | 13.66323 | 45.47278
819.8 | 13.66407 | 45.47119
819.85 | 13.6649 | 45.47119
819.9 | 13.66573 | 45.47119
819.95 | 13.66657 | 45.46801
820 | 13.6674 | 45.46801
820.05 | 13.66823 | 45.47596
820.1 | 13.66903 | 45.48391
820.15 | 13.6699 | 45.49662
820.2 | 13.67073 | 45.50139
820.25 | 13.67157 | 45.49344
820.3 | 13.67237 | 45.48391
820.35 | 13.67323 | 45.48709
820.4 | 13.67407 | 45.49344
820.45 | 13.6749 | 45.4998
820.5 | 13.67573 | 45.50934
820.55 | 13.67657 | 45.52364
820.6 | 13.6774 | 45.53318
820.65 | 13.67823 | 45.53318
820.7 | 13.67907 | 45.52523
820.75 | 13.6799 | 45.52364
820.8 | 13.68073 | 45.52364
820.85 | 13.68157 | 45.5157
820.9 | 13.68237 | 45.50775
820.95 | 13.68323 | 45.50457
821 | 13.68403 | 45.50139
821.05 | 13.6849 | 45.48867
821.1 | 13.6857 | 45.48709
821.15 | 13.68657 | 45.50457
821.2 | 13.6874 | 45.52364
821.25 | 13.68823 | 45.52364
821.3 | 13.68907 | 45.51252
821.35 | 13.6899 | 45.4998
821.4 | 13.69073 | 45.49186
821.45 | 13.69157 | 45.49662
821.5 | 13.6924 | 45.50457
821.55 | 13.69323 | 45.50139
821.6 | 13.69407 | 45.49344
821.65 | 13.6949 | 45.49344
821.7 | 13.69573 | 45.50139
821.75 | 13.69657 | 45.5157
821.8 | 13.6974 | 45.52047
821.85 | 13.69823 | 45.51252
821.9 | 13.69907 | 45.4998
821.95 | 13.6999 | 45.49344
822 | 13.70073 | 45.4998
822.05 | 13.70157 | 45.50139
822.1 | 13.70237 | 45.4998
822.15 | 13.70323 | 45.49662
822.2 | 13.70403 | 45.50457
822.25 | 13.7049 | 45.50934
822.3 | 13.70573 | 45.51252
822.35 | 13.70657 | 45.51252
822.4 | 13.7074 | 45.52047
822.45 | 13.70823 | 45.53318
822.5 | 13.70907 | 45.54431
822.55 | 13.7099 | 45.54589
822.6 | 13.71073 | 45.53636
822.65 | 13.71157 | 45.52841
822.7 | 13.71237 | 45.52841
822.75 | 13.71323 | 45.53318
822.8 | 13.71407 | 45.53
822.85 | 13.7149 | 45.51728
822.9 | 13.71573 | 45.50775
822.95 | 13.71657 | 45.50775
823 | 13.7174 | 45.50934
823.05 | 13.71823 | 45.50934
823.1 | 13.71907 | 45.50934
823.15 | 13.7199 | 45.50775
823.2 | 13.7207 | 45.50775
823.25 | 13.72157 | 45.50934
823.3 | 13.7224 | 45.51728
823.35 | 13.72323 | 45.52364
823.4 | 13.72407 | 45.52364
823.45 | 13.7249 | 45.51252
823.5 | 13.72573 | 45.51252
823.55 | 13.72653 | 45.52047
823.6 | 13.7274 | 45.52841
823.65 | 13.72823 | 45.53318
823.7 | 13.72903 | 45.52841
823.75 | 13.7299 | 45.51728
823.8 | 13.73073 | 45.51252
823.85 | 13.73157 | 45.51252
823.9 | 13.7324 | 45.50934
823.95 | 13.73323 | 45.50775
824 | 13.73407 | 45.50775
824.05 | 13.7349 | 45.50139
824.1 | 13.73573 | 45.48073
824.15 | 13.73657 | 45.47119
824.2 | 13.7374 | 45.49186
824.25 | 13.73823 | 45.51728
824.3 | 13.73907 | 45.53
824.35 | 13.7399 | 45.52523
824.4 | 13.74073 | 45.51252
824.45 | 13.74153 | 45.50934
824.5 | 13.7424 | 45.51728
824.55 | 13.74323 | 45.53
824.6 | 13.74407 | 45.53318
824.65 | 13.7449 | 45.52841
824.7 | 13.7457 | 45.52841
824.75 | 13.74657 | 45.52841
824.8 | 13.7474 | 45.52841
824.85 | 13.74823 | 45.53
824.9 | 13.74907 | 45.53
824.95 | 13.7499 | 45.52841
825 | 13.75073 | 45.52841
825.05 | 13.75153 | 45.52364
825.1 | 13.75237 | 45.5157
825.15 | 13.75323 | 45.51728
825.2 | 13.75407 | 45.53
825.25 | 13.7549 | 45.53318
825.3 | 13.75573 | 45.52523
825.35 | 13.75657 | 45.51728
825.4 | 13.7574 | 45.51728
825.45 | 13.75823 | 45.51728
825.5 | 13.75907 | 45.5157
825.55 | 13.75987 | 45.50457
825.6 | 13.76073 | 45.50139
825.65 | 13.76157 | 45.50457
825.7 | 13.76237 | 45.50775
825.75 | 13.76323 | 45.50457
825.8 | 13.76407 | 45.50934
825.85 | 13.7649 | 45.5157
825.9 | 13.76573 | 45.51252
825.95 | 13.76653 | 45.51252
826 | 13.7674 | 45.51252
826.05 | 13.76823 | 45.4998
826.1 | 13.76907 | 45.48867
826.15 | 13.7699 | 45.48867
826.2 | 13.7707 | 45.49344
826.25 | 13.77157 | 45.48867
826.3 | 13.77237 | 45.47596
826.35 | 13.77323 | 45.46801
826.4 | 13.77407 | 45.47596
826.45 | 13.7749 | 45.48391
826.5 | 13.77573 | 45.48391
826.55 | 13.77657 | 45.48709
826.6 | 13.7774 | 45.48867
826.65 | 13.77823 | 45.49344
826.7 | 13.77907 | 45.4998
826.75 | 13.7799 | 45.49344
826.8 | 13.78073 | 45.48709
826.85 | 13.78157 | 45.48709
826.9 | 13.7824 | 45.49344
826.95 | 13.78323 | 45.50457
827 | 13.78407 | 45.4998
827.05 | 13.7849 | 45.48391
827.1 | 13.78573 | 45.47596
827.15 | 13.78657 | 45.47914
827.2 | 13.7874 | 45.48391
827.25 | 13.78823 | 45.48073
827.3 | 13.78907 | 45.47596
827.35 | 13.7899 | 45.47596
827.4 | 13.79073 | 45.47914
827.45 | 13.79157 | 45.47596
827.5 | 13.7924 | 45.47278
827.55 | 13.79323 | 45.47119
827.6 | 13.79407 | 45.47278
827.65 | 13.7949 | 45.47914
827.7 | 13.7957 | 45.48867
827.75 | 13.79657 | 45.48709
827.8 | 13.7974 | 45.47596
827.85 | 13.79823 | 45.47278
827.9 | 13.79907 | 45.47596
827.95 | 13.7999 | 45.48391
828 | 13.80073 | 45.4998
828.05 | 13.80157 | 45.50775
828.1 | 13.8024 | 45.50934
828.15 | 13.80323 | 45.50775
828.2 | 13.80407 | 45.50457
828.25 | 13.8049 | 45.4998
828.3 | 13.80573 | 45.50457
828.35 | 13.80657 | 45.51252
828.4 | 13.8074 | 45.52047
828.45 | 13.80823 | 45.52047
828.5 | 13.80907 | 45.51252
828.55 | 13.8099 | 45.50775
828.6 | 13.81073 | 45.50934
828.65 | 13.81157 | 45.50775
828.7 | 13.8124 | 45.4998
828.75 | 13.81323 | 45.50139
828.8 | 13.81407 | 45.51728
828.85 | 13.8149 | 45.52364
828.9 | 13.81573 | 45.51252
828.95 | 13.81657 | 45.50139
829 | 13.8174 | 45.50457
829.05 | 13.81823 | 45.50934
829.1 | 13.81907 | 45.51252
829.15 | 13.8199 | 45.50775
829.2 | 13.82073 | 45.49662
829.25 | 13.82157 | 45.48391
829.3 | 13.8224 | 45.48391
829.35 | 13.8232 | 45.48709
829.4 | 13.82407 | 45.48867
829.45 | 13.8249 | 45.48867
829.5 | 13.8257 | 45.48867
829.55 | 13.82657 | 45.48391
829.6 | 13.8274 | 45.47278
829.65 | 13.82823 | 45.46325
829.7 | 13.82907 | 45.46006
829.75 | 13.8299 | 45.46006
829.8 | 13.83073 | 45.46006
829.85 | 13.83157 | 45.45689
829.9 | 13.83237 | 45.46325
829.95 | 13.83323 | 45.46483
830 | 13.83407 | 45.45689
830.05 | 13.8349 | 45.4553
830.1 | 13.8357 | 45.46325
830.15 | 13.83657 | 45.47119
830.2 | 13.8374 | 45.47119
830.25 | 13.83823 | 45.47278
830.3 | 13.83907 | 45.47119
830.35 | 13.8399 | 45.46483
830.4 | 13.84073 | 45.46801
830.45 | 13.84157 | 45.47596
830.5 | 13.8424 | 45.47119
830.55 | 13.84323 | 45.47119
830.6 | 13.84407 | 45.47914
830.65 | 13.8449 | 45.48709
830.7 | 13.84573 | 45.48073
830.75 | 13.84657 | 45.47596
830.8 | 13.8474 | 45.48073
830.85 | 13.84823 | 45.48709
830.9 | 13.84907 | 45.49344
830.95 | 13.8499 | 45.49662
831 | 13.85073 | 45.48709
831.05 | 13.85157 | 45.47278
831.1 | 13.85237 | 45.47119
831.15 | 13.85323 | 45.47278
831.2 | 13.85407 | 45.47119
831.25 | 13.8549 | 45.46006
831.3 | 13.85573 | 45.44735
831.35 | 13.85657 | 45.45053
831.4 | 13.8574 | 45.4553
831.45 | 13.85823 | 45.4553
831.5 | 13.85907 | 45.45053
831.55 | 13.8599 | 45.44417
831.6 | 13.86073 | 45.45212
831.65 | 13.86157 | 45.46325
831.7 | 13.8624 | 45.46483
831.75 | 13.86323 | 45.45689
831.8 | 13.86407 | 45.44735
831.85 | 13.8649 | 45.44417
831.9 | 13.86573 | 45.45053
831.95 | 13.86657 | 45.46006
832 | 13.86737 | 45.46006
832.05 | 13.86823 | 45.45689
832.1 | 13.86907 | 45.45689
832.15 | 13.8699 | 45.46006
832.2 | 13.87073 | 45.46483
832.25 | 13.87157 | 45.46801
832.3 | 13.8724 | 45.46325
832.35 | 13.87323 | 45.45689
832.4 | 13.87407 | 45.46006
832.45 | 13.8749 | 45.46325
832.5 | 13.87573 | 45.46483
832.55 | 13.87657 | 45.47278
832.6 | 13.8774 | 45.47278
832.65 | 13.87823 | 45.45689
832.7 | 13.87907 | 45.45053
832.75 | 13.87987 | 45.45053
832.8 | 13.88073 | 45.45053
832.85 | 13.88157 | 45.45689
832.9 | 13.88237 | 45.46325
832.95 | 13.88323 | 45.46325
833 | 13.88407 | 45.46801
833.05 | 13.8849 | 45.46483
833.1 | 13.88573 | 45.4553
833.15 | 13.88657 | 45.45053
833.2 | 13.8874 | 45.45053
833.25 | 13.88823 | 45.44735
833.3 | 13.88907 | 45.43622
833.35 | 13.88987 | 45.42669
833.4 | 13.89073 | 45.42828
833.45 | 13.89157 | 45.44735
833.5 | 13.89237 | 45.45212
833.55 | 13.89323 | 45.4394
833.6 | 13.89407 | 45.42828
833.65 | 13.8949 | 45.43145
833.7 | 13.89573 | 45.4394
833.75 | 13.89657 | 45.4394
833.8 | 13.8974 | 45.43464
833.85 | 13.89823 | 45.43145
833.9 | 13.89907 | 45.43464
833.95 | 13.8999 | 45.44258
834 | 13.90073 | 45.44417
834.05 | 13.90157 | 45.4394
834.1 | 13.9024 | 45.43145
834.15 | 13.90323 | 45.42669
834.2 | 13.90407 | 45.42669
834.25 | 13.90487 | 45.43145
834.3 | 13.9057 | 45.42828
834.35 | 13.90653 | 45.42828
834.4 | 13.9074 | 45.43464
834.45 | 13.90823 | 45.43622
834.5 | 13.90903 | 45.43622
834.55 | 13.9099 | 45.44258
834.6 | 13.91073 | 45.45053
834.65 | 13.91157 | 45.44417
834.7 | 13.9124 | 45.43464
834.75 | 13.91323 | 45.42828
834.8 | 13.91407 | 45.42828
834.85 | 13.9149 | 45.42351
834.9 | 13.91573 | 45.41397
834.95 | 13.91657 | 45.40761
835 | 13.9174 | 45.40761
835.05 | 13.91823 | 45.40284
835.1 | 13.91907 | 45.40602
835.15 | 13.9199 | 45.41079
835.2 | 13.92073 | 45.41079
835.25 | 13.92157 | 45.40602
835.3 | 13.9224 | 45.40284
835.35 | 13.92323 | 45.40602
835.4 | 13.92407 | 45.40602
835.45 | 13.9249 | 45.40602
835.5 | 13.92573 | 45.40761
835.55 | 13.92657 | 45.39967
835.6 | 13.9274 | 45.39013
835.65 | 13.92823 | 45.3949
835.7 | 13.92907 | 45.40602
835.75 | 13.9299 | 45.41079
835.8 | 13.93073 | 45.41397
835.85 | 13.93157 | 45.42669
835.9 | 13.9324 | 45.43464
835.95 | 13.93323 | 45.42828
836 | 13.93403 | 45.42669
836.05 | 13.9349 | 45.43622
836.1 | 13.93573 | 45.4394
836.15 | 13.93657 | 45.43464
836.2 | 13.9374 | 45.43464
836.25 | 13.93823 | 45.43622
836.3 | 13.93907 | 45.43622
836.35 | 13.9399 | 45.43145
836.4 | 13.94073 | 45.42192
836.45 | 13.94157 | 45.41874
836.5 | 13.9424 | 45.41874
836.55 | 13.94323 | 45.41556
836.6 | 13.94407 | 45.41079
836.65 | 13.9449 | 45.39967
836.7 | 13.94573 | 45.38695
836.75 | 13.94657 | 45.38218
836.8 | 13.9474 | 45.38218
836.85 | 13.94823 | 45.38218
836.9 | 13.94907 | 45.38536
836.95 | 13.9499 | 45.39172
837 | 13.95073 | 45.3949
837.05 | 13.95157 | 45.39172
837.1 | 13.95237 | 45.39013
837.15 | 13.95323 | 45.38695
837.2 | 13.95407 | 45.38218
837.25 | 13.9549 | 45.38218
837.3 | 13.95573 | 45.39808
837.35 | 13.95657 | 45.40284
837.4 | 13.9574 | 45.39013
837.45 | 13.95823 | 45.37423
837.5 | 13.95903 | 45.37423
837.55 | 13.9599 | 45.379
837.6 | 13.96073 | 45.37423
837.65 | 13.96157 | 45.36946
837.7 | 13.9624 | 45.36946
837.75 | 13.96323 | 45.36946
837.8 | 13.96407 | 45.37106
837.85 | 13.9649 | 45.36946
837.9 | 13.96573 | 45.36629
837.95 | 13.96657 | 45.37106
838 | 13.9674 | 45.37423
838.05 | 13.96823 | 45.37106
838.1 | 13.96907 | 45.37741
838.15 | 13.9699 | 45.39172
838.2 | 13.97073 | 45.40284
838.25 | 13.97157 | 45.40284
838.3 | 13.9724 | 45.41079
838.35 | 13.97323 | 45.42351
838.4 | 13.97407 | 45.42192
838.45 | 13.9749 | 45.40761
838.5 | 13.9757 | 45.39808
838.55 | 13.97653 | 45.38695
838.6 | 13.9774 | 45.37423
838.65 | 13.97823 | 45.36629
838.7 | 13.97903 | 45.36311
838.75 | 13.9799 | 45.36946
838.8 | 13.98073 | 45.37423
838.85 | 13.98157 | 45.379
838.9 | 13.9824 | 45.38218
838.95 | 13.98323 | 45.37106
839 | 13.98407 | 45.35516
839.05 | 13.9849 | 45.3488
839.1 | 13.98573 | 45.35516
839.15 | 13.98657 | 45.36629
839.2 | 13.9874 | 45.37741
839.25 | 13.98823 | 45.38218
839.3 | 13.98907 | 45.39172
839.35 | 13.98987 | 45.3949
839.4 | 13.99073 | 45.39172
839.45 | 13.99157 | 45.39013
839.5 | 13.9924 | 45.39967
839.55 | 13.99323 | 45.41556
839.6 | 13.99407 | 45.41874
839.65 | 13.9949 | 45.40761
839.7 | 13.99573 | 45.39808
839.75 | 13.99657 | 45.39808
839.8 | 13.9974 | 45.40602
839.85 | 13.99823 | 45.42192
839.9 | 13.99907 | 45.43464
839.95 | 13.9999 | 45.43622
840 | 14.00073 | 45.41874
840.05 | 14.00157 | 45.39808
840.1 | 14.00237 | 45.38536
840.15 | 14.00323 | 45.38218
840.2 | 14.00407 | 45.39013
840.25 | 14.00487 | 45.3949
840.3 | 14.0057 | 45.3949
840.35 | 14.00657 | 45.38536
840.4 | 14.0074 | 45.38218
840.45 | 14.00823 | 45.379
840.5 | 14.00907 | 45.37106
840.55 | 14.0099 | 45.37741
840.6 | 14.01073 | 45.38695
840.65 | 14.01157 | 45.39808
840.7 | 14.0124 | 45.40284
840.75 | 14.01323 | 45.39967
840.8 | 14.01403 | 45.39013
840.85 | 14.0149 | 45.38536
840.9 | 14.0157 | 45.38218
840.95 | 14.01653 | 45.36629
841 | 14.0174 | 45.35516
841.05 | 14.01823 | 45.35834
841.1 | 14.01903 | 45.36311
841.15 | 14.0199 | 45.36629
841.2 | 14.02073 | 45.36152
841.25 | 14.02157 | 45.3488
841.3 | 14.0224 | 45.34085
841.35 | 14.02323 | 45.34085
841.4 | 14.02407 | 45.34245
841.45 | 14.0249 | 45.34245
841.5 | 14.02573 | 45.34562
841.55 | 14.02657 | 45.35516
841.6 | 14.0274 | 45.35834
841.65 | 14.02823 | 45.3488
841.7 | 14.02903 | 45.34245
841.75 | 14.0299 | 45.34245
841.8 | 14.03073 | 45.34085
841.85 | 14.03157 | 45.3345
841.9 | 14.0324 | 45.32973
841.95 | 14.03323 | 45.32496
842 | 14.03407 | 45.31384
842.05 | 14.0349 | 45.30589
842.1 | 14.03573 | 45.30112
842.15 | 14.03657 | 45.29317
842.2 | 14.0374 | 45.2884
842.25 | 14.03823 | 45.2884
842.3 | 14.03907 | 45.28999
842.35 | 14.0399 | 45.2884
842.4 | 14.04073 | 45.27569
842.45 | 14.04157 | 45.26138
842.5 | 14.0424 | 45.25185
842.55 | 14.04323 | 45.24867
842.6 | 14.04407 | 45.25185
842.65 | 14.0449 | 45.25344
842.7 | 14.0457 | 45.25344
842.75 | 14.04657 | 45.24867
842.8 | 14.0474 | 45.23913
842.85 | 14.04823 | 45.22483
842.9 | 14.04907 | 45.21529
842.95 | 14.04987 | 45.20734
843 | 14.05073 | 45.19622
843.05 | 14.05157 | 45.18668
843.1 | 14.0524 | 45.17396
843.15 | 14.05323 | 45.16602
843.2 | 14.05407 | 45.16284
843.25 | 14.0549 | 45.15012
843.3 | 14.05573 | 45.13105
843.35 | 14.05653 | 45.12628
843.4 | 14.0574 | 45.13105
843.45 | 14.05823 | 45.12628
843.5 | 14.05903 | 45.1088
843.55 | 14.0599 | 45.08654
843.6 | 14.06073 | 45.07224
843.65 | 14.06157 | 45.05634
843.7 | 14.0624 | 45.0484
843.75 | 14.06323 | 45.03727
843.8 | 14.06407 | 45.01979
843.85 | 14.0649 | 44.99912
843.9 | 14.06573 | 44.95621
843.95 | 14.06657 | 44.11856
844 | 14.0674 | 38.19307
844.05 | 14.06823 | 23.92292
844.1 | 14.06907 | 9.431839
844.15 | 14.0699 | 3.27905
844.2 | 14.07073 | 2.511342
844.25 | 14.07157 | 2.554258
844.3 | 14.0724 | 2.563794
844.35 | 14.07323 | 2.566973
844.4 | 14.07407 | 2.535184
844.45 | 14.0749 | 2.493858
844.5 | 14.07573 | 2.466838
844.55 | 14.07657 | 2.454122
844.6 | 14.07737 | 2.452533
844.65 | 14.07823 | 2.446175
844.7 | 14.07907 | 2.444585
844.75 | 14.0799 | 2.441406
844.8 | 14.08073 | 2.436638
844.85 | 14.08157 | 2.433459
844.9 | 14.0824 | 2.441406
844.95 | 14.08323 | 2.446175
845 | 14.08407 | 2.446175
845.05 | 14.0849 | 2.449353
845.1 | 14.0857 | 2.452533
845.15 | 14.08653 | 2.452533
845.2 | 14.0874 | 2.446175
845.25 | 14.08823 | 2.441406
845.3 | 14.08907 | 2.438227
845.35 | 14.0899 | 2.438227
845.4 | 14.09073 | 2.436638
845.45 | 14.09157 | 2.433459
845.5 | 14.0924 | 2.441406
845.55 | 14.09323 | 2.446175
845.6 | 14.09407 | 2.441406
845.65 | 14.0949 | 2.433459
845.7 | 14.09573 | 2.436638
845.75 | 14.09657 | 2.441406
845.8 | 14.0974 | 2.446175
845.85 | 14.09823 | 2.449353
845.9 | 14.09907 | 2.438227
845.95 | 14.0999 | 2.428691
846 | 14.10073 | 2.43028
846.05 | 14.10157 | 2.444585
846.1 | 14.1024 | 2.452533
846.15 | 14.10323 | 2.449353
846.2 | 14.10403 | 2.444585
846.25 | 14.1049 | 2.444585
846.3 | 14.10573 | 2.441406
846.35 | 14.10657 | 2.441406
846.4 | 14.1074 | 2.441406
846.45 | 14.10823 | 2.444585
846.5 | 14.10907 | 2.454122
846.55 | 14.1099 | 2.466838
846.6 | 14.11073 | 2.481143
846.65 | 14.11157 | 2.485911
846.7 | 14.1124 | 2.485911
846.75 | 14.11323 | 2.482732
846.8 | 14.11407 | 2.477964
846.85 | 14.1149 | 2.474785
846.9 | 14.11573 | 2.481143
846.95 | 14.11657 | 2.481143
847 | 14.1174 | 2.473195
847.05 | 14.11757 | 2.466838
847.1 | 14.11757 | 2.470016
847.15 | 14.11753 | 2.473195
←通常DCBの場合25、改良DCBの場合10を入れる
↓ImageJ で読んだ亀裂
↓ImageJ で読んだ移動距離